## data
Membrane | MWCO (Da) | Isoelectric point | Water contact angle | PFAS | Mw | SMILES | Compound size (Å) | log Kow | pKa | Initial concentration (ng/L) | IS (mM) | Pressure (psi) | pH | Removal_rate | ref_ID | ref
NF90 | 118 | 3.28 | 52.9 | PFBA | 214 | C(=O)(C(C(C(F)(F)F)(F)F)(F)F)[O-] | 3.628015987 | -1.22 | 0.37 | 287.925 | 10 | 185 | 7 | 81.96109 | 1 | exp
NF90 | 118 | 3.28 | 52.9 | PFPeA | 264 | C(=O)(C(C(C(C(F)(F)F)(F)F)(F)F)(F)F)[O-] | 4.015968127 | -0.52 | 0.34 | 513.9 | 10 | 185 | 7 | 89.86327 | 1 | exp
NF90 | 118 | 3.28 | 52.9 | PFBS | 300 | C(C(C(F)(F)S(=O)(=O)[O-])(F)F)(C(F)(F)F)(F)F | 3.992442861 | 0.25 | -3.31 | 4247.025 | 10 | 185 | 7 | 98.81958 | 1 | exp
NF90 | 118 | 3.28 | 52.9 | PFHxA | 314 | C(=O)(C(C(C(C(C(F)(F)F)(F)F)(F)F)(F)F)(F)F)[O-] | 4.128813389 | 0.18 | 0.32 | 2275.425 | 10 | 185 | 7 | 98.27081 | 1 | exp
NF90 | 118 | 3.28 | 52.9 | PFPeS | 350 | C(C(C(F)(F)F)(F)F)(C(C(F)(F)S(=O)(=O)[O-])(F)F)(F)F | 4.317290817 | 0.95 | -3.32 | 3333.175 | 10 | 185 | 7 | 98.56009 | 1 | exp
NF90 | 118 | 3.28 | 52.9 | PFHpA | 364 | C(=O)(C(C(C(C(C(C(F)(F)F)(F)F)(F)F)(F)F)(F)F)(F)F)[O-] | 4.339435447 | 0.88 | 0.31 | 724.875 | 10 | 185 | 7 | 96.9992 | 1 | exp
NF90 | 118 | 3.28 | 52.9 | PFHxS | 400 | C(C(C(C(F)(F)S(=O)(=O)[O-])(F)F)(F)F)(C(C(F)(F)F)(F)F)(F)F | 4.540352409 | 1.65 | -3.32 | 15954.1 | 10 | 185 | 7 | 99.15489 | 1 | exp
NF90 | 118 | 3.28 | 52.9 | PFOA | 414 | C(=O)(C(C(C(C(C(C(C(F)(F)F)(F)F)(F)F)(F)F)(F)F)(F)F)(F)F)[O-] | 4.62 | 1.58 | 0.3 | 1717.8 | 10 | 185 | 7 | 97.10802 | 1 | exp
NF90 | 118 | 3.28 | 52.9 | PFHpS | 450 | C(C(C(C(F)(F)F)(F)F)(F)F)(C(C(C(F)(F)S(=O)(=O)[O-])(F)F)(F)F)(F)F | 5.113276836 | 2.35 | -3.32 | 4038.85 | 10 | 185 | 7 | 98.89559 | 1 | exp
NF90 | 118 | 3.28 | 52.9 | PFOS | 500 | C(C(C(C(C(F)(F)S(=O)(=O)[O-])(F)F)(F)F)(F)F)(C(C(C(F)(F)F)(F)F)(F)F)(F)F | 5.089106012 | 3.05 | -3.32 | 208916.85 | 10 | 185 | 7 | 99.92494 | 1 | exp
NF90 | 118 | 3.28 | 52.9 | FOSA | 499 | C(C(C(C(C(F)(F)S(=O)(=O)[NH])(F)F)(F)F)(F)F)(C(C(C(F)(F)F)(F)F)(F)F)(F)F | 5.143150785 | 4.85 | 6.52 | 141.875 | 10 | 185 | 7 | 90.495 | 1 | exp
NF | 305 | 2.8 | 16.3 | PFBA | 214 | C(=O)(C(C(C(F)(F)F)(F)F)(F)F)[O-] | 3.628015987 | -1.22 | 0.37 | 236.725 | 10 | 132.5 | 7 | 78.87106 | 1 | exp
NF | 305 | 2.8 | 16.3 | PFPeA | 264 | C(=O)(C(C(C(C(F)(F)F)(F)F)(F)F)(F)F)[O-] | 4.015968127 | -0.52 | 0.34 | 427.45 | 10 | 132.5 | 7 | 88.28516 | 1 | exp
NF | 305 | 2.8 | 16.3 | PFBS | 300 | C(C(C(F)(F)S(=O)(=O)[O-])(F)F)(C(F)(F)F)(F)F | 3.992442861 | 0.25 | -3.31 | 3417.125 | 10 | 132.5 | 7 | 94.10849 | 1 | exp
NF | 305 | 2.8 | 16.3 | PFHxA | 314 | C(=O)(C(C(C(C(C(F)(F)F)(F)F)(F)F)(F)F)(F)F)[O-] | 4.128813389 | 0.18 | 0.32 | 1851.3 | 10 | 132.5 | 7 | 94.74205 | 1 | exp
NF | 305 | 2.8 | 16.3 | PFPeS | 350 | C(C(C(F)(F)F)(F)F)(C(C(F)(F)S(=O)(=O)[O-])(F)F)(F)F | 4.317290817 | 0.95 | -3.32 | 3008.4 | 10 | 132.5 | 7 | 94.28529 | 1 | exp
NF | 305 | 2.8 | 16.3 | PFHpA | 364 | C(=O)(C(C(C(C(C(C(F)(F)F)(F)F)(F)F)(F)F)(F)F)(F)F)[O-] | 4.339435447 | 0.88 | 0.31 | 572.275 | 10 | 132.5 | 7 | 96.4748 | 1 | exp
NF | 305 | 2.8 | 16.3 | PFHxS | 400 | C(C(C(C(F)(F)S(=O)(=O)[O-])(F)F)(F)F)(C(C(F)(F)F)(F)F)(F)F | 4.540352409 | 1.65 | -3.32 | 12454.775 | 10 | 132.5 | 7 | 97.09998 | 1 | exp
NF | 305 | 2.8 | 16.3 | PFOA | 414 | C(=O)(C(C(C(C(C(C(C(F)(F)F)(F)F)(F)F)(F)F)(F)F)(F)F)(F)F)[O-] | 4.62 | 1.58 | 0.3 | 1231.45 | 10 | 132.5 | 7 | 96.74428 | 1 | exp
NF | 305 | 2.8 | 16.3 | PFHpS | 450 | C(C(C(C(F)(F)F)(F)F)(F)F)(C(C(C(F)(F)S(=O)(=O)[O-])(F)F)(F)F)(F)F | 5.113276836 | 2.35 | -3.32 | 3038.9 | 10 | 132.5 | 7 | 98.31069 | 1 | exp
NF | 305 | 2.8 | 16.3 | PFOS | 500 | C(C(C(C(C(F)(F)S(=O)(=O)[O-])(F)F)(F)F)(F)F)(C(C(C(F)(F)F)(F)F)(F)F)(F)F | 5.089106012 | 3.05 | -3.32 | 179173.175 | 10 | 132.5 | 7 | 99.67816 | 1 | exp
NF | 305 | 2.8 | 16.3 | FOSA | 499 | C(C(C(C(C(F)(F)S(=O)(=O)[NH])(F)F)(F)F)(F)F)(C(C(C(F)(F)F)(F)F)(F)F)(F)F | 5.143150785 | 4.85 | 6.52 | 62.75 | 10 | 132.5 | 7 | 83.86 | 1 | exp
NF270 | 340 | 2.9 | 32.7 | PFBA | 214 | C(=O)(C(C(C(F)(F)F)(F)F)(F)F)[O-] | 3.628015987 | -1.22 | 0.37 | 292.35 | 10 | 42.5 | 7 | 74.0052 | 1 | exp
NF270 | 340 | 2.9 | 32.7 | PFPeA | 264 | C(=O)(C(C(C(C(F)(F)F)(F)F)(F)F)(F)F)[O-] | 4.015968127 | -0.52 | 0.34 | 530.45 | 10 | 42.5 | 7 | 86.57666 | 1 | exp
NF270 | 340 | 2.9 | 32.7 | PFBS | 300 | C(C(C(F)(F)S(=O)(=O)[O-])(F)F)(C(F)(F)F)(F)F | 3.992442861 | 0.25 | -3.31 | 4535.35 | 10 | 42.5 | 7 | 87.82921 | 1 | exp
NF270 | 340 | 2.9 | 32.7 | PFHxA | 314 | C(=O)(C(C(C(C(C(F)(F)F)(F)F)(F)F)(F)F)(F)F)[O-] | 4.128813389 | 0.18 | 0.32 | 2339.225 | 10 | 42.5 | 7 | 90.27669 | 1 | exp
NF270 | 340 | 2.9 | 32.7 | PFPeS | 350 | C(C(C(F)(F)F)(F)F)(C(C(F)(F)S(=O)(=O)[O-])(F)F)(F)F | 4.317290817 | 0.95 | -3.32 | 3462.925 | 10 | 42.5 | 7 | 88.00163 | 1 | exp
NF270 | 340 | 2.9 | 32.7 | PFHpA | 364 | C(=O)(C(C(C(C(C(C(F)(F)F)(F)F)(F)F)(F)F)(F)F)(F)F)[O-] | 4.339435447 | 0.88 | 0.31 | 778 | 10 | 42.5 | 7 | 92.08687 | 1 | exp
NF270 | 340 | 2.9 | 32.7 | PFHxS | 400 | C(C(C(C(F)(F)S(=O)(=O)[O-])(F)F)(F)F)(C(C(F)(F)F)(F)F)(F)F | 4.540352409 | 1.65 | -3.32 | 17166.875 | 10 | 42.5 | 7 | 92.10958 | 1 | exp
NF270 | 340 | 2.9 | 32.7 | PFOA | 414 | C(=O)(C(C(C(C(C(C(C(F)(F)F)(F)F)(F)F)(F)F)(F)F)(F)F)(F)F)[O-] | 4.62 | 1.58 | 0.3 | 1907.55 | 10 | 42.5 | 7 | 91.90635 | 1 | exp
NF270 | 340 | 2.9 | 32.7 | PFHpS | 450 | C(C(C(C(F)(F)F)(F)F)(F)F)(C(C(C(F)(F)S(=O)(=O)[O-])(F)F)(F)F)(F)F | 5.113276836 | 2.35 | -3.32 | 4324.15 | 10 | 42.5 | 7 | 92.59354 | 1 | exp
NF270 | 340 | 2.9 | 32.7 | PFOS | 500 | C(C(C(C(C(F)(F)S(=O)(=O)[O-])(F)F)(F)F)(F)F)(C(C(C(F)(F)F)(F)F)(F)F)(F)F | 5.089106012 | 3.05 | -3.32 | 227744.475 | 10 | 42.5 | 7 | 96.47082 | 1 | exp
NF270 | 340 | 2.9 | 32.7 | FOSA | 499 | C(C(C(C(C(F)(F)S(=O)(=O)[NH])(F)F)(F)F)(F)F)(C(C(C(F)(F)F)(F)F)(F)F)(F)F | 5.143150785 | 4.85 | 6.52 | 134.875 | 10 | 42.5 | 7 | 88.695 | 1 | exp
NF270 | 340 | 2.9 | 32.7 | PFBA | 214 | C(=O)(C(C(C(F)(F)F)(F)F)(F)F)[O-] | 3.628015987 | -1.22 | 0.37 | 346.45 | 10 | 42.5 | 5 | 68.96197 | 1 | exp
NF270 | 340 | 2.9 | 32.7 | PFPeA | 264 | C(=O)(C(C(C(C(F)(F)F)(F)F)(F)F)(F)F)[O-] | 4.015968127 | -0.52 | 0.34 | 609.85 | 10 | 42.5 | 5 | 75.70803 | 1 | exp
NF270 | 340 | 2.9 | 32.7 | PFBS | 300 | C(C(C(F)(F)S(=O)(=O)[O-])(F)F)(C(F)(F)F)(F)F | 3.992442861 | 0.25 | -3.31 | 5149 | 10 | 42.5 | 5 | 67.54613 | 1 | exp
NF270 | 340 | 2.9 | 32.7 | PFHxA | 314 | C(=O)(C(C(C(C(C(F)(F)F)(F)F)(F)F)(F)F)(F)F)[O-] | 4.128813389 | 0.18 | 0.32 | 2697 | 10 | 42.5 | 5 | 80.03464 | 1 | exp
NF270 | 340 | 2.9 | 32.7 | PFPeS | 350 | C(C(C(F)(F)F)(F)F)(C(C(F)(F)S(=O)(=O)[O-])(F)F)(F)F | 4.317290817 | 0.95 | -3.32 | 4303.8 | 10 | 42.5 | 5 | 71.56014 | 1 | exp
NF270 | 340 | 2.9 | 32.7 | PFHpA | 364 | C(=O)(C(C(C(C(C(C(F)(F)F)(F)F)(F)F)(F)F)(F)F)(F)F)[O-] | 4.339435447 | 0.88 | 0.31 | 816.2 | 10 | 42.5 | 5 | 76.85903 | 1 | exp
NF270 | 340 | 2.9 | 32.7 | PFHxS | 400 | C(C(C(C(F)(F)S(=O)(=O)[O-])(F)F)(F)F)(C(C(F)(F)F)(F)F)(F)F | 4.540352409 | 1.65 | -3.32 | 17194.6 | 10 | 42.5 | 5 | 75.61925 | 1 | exp
NF270 | 340 | 2.9 | 32.7 | PFOA | 414 | C(=O)(C(C(C(C(C(C(C(F)(F)F)(F)F)(F)F)(F)F)(F)F)(F)F)(F)F)[O-] | 4.62 | 1.58 | 0.3 | 1848.95 | 10 | 42.5 | 5 | 82.65045 | 1 | exp
NF270 | 340 | 2.9 | 32.7 | PFHpS | 450 | C(C(C(C(F)(F)F)(F)F)(F)F)(C(C(C(F)(F)S(=O)(=O)[O-])(F)F)(F)F)(F)F | 5.113276836 | 2.35 | -3.32 | 3210.15 | 10 | 42.5 | 5 | 75.51907 | 1 | exp
NF270 | 340 | 2.9 | 32.7 | PFOS | 500 | C(C(C(C(C(F)(F)S(=O)(=O)[O-])(F)F)(F)F)(F)F)(C(C(C(F)(F)F)(F)F)(F)F)(F)F | 5.089106012 | 3.05 | -3.32 | 106099.95 | 10 | 42.5 | 5 | 91.75125 | 1 | exp
NF270 | 340 | 2.9 | 32.7 | FOSA | 499 | C(C(C(C(C(F)(F)S(=O)(=O)[NH])(F)F)(F)F)(F)F)(C(C(C(F)(F)F)(F)F)(F)F)(F)F | 5.143150785 | 4.85 | 6.52 | 48.85 | 10 | 42.5 | 5 | 83.965 | 1 | exp
NF270 | 340 | 2.9 | 32.7 | PFBA | 214 | C(=O)(C(C(C(F)(F)F)(F)F)(F)F)[O-] | 3.628015987 | -1.22 | 0.37 | 244.9 | 10 | 42.5 | 9 | 73.70982 | 1 | exp
NF270 | 340 | 2.9 | 32.7 | PFPeA | 264 | C(=O)(C(C(C(C(F)(F)F)(F)F)(F)F)(F)F)[O-] | 4.015968127 | -0.52 | 0.34 | 467.4 | 10 | 42.5 | 9 | 81.68626 | 1 | exp
NF270 | 340 | 2.9 | 32.7 | PFBS | 300 | C(C(C(F)(F)S(=O)(=O)[O-])(F)F)(C(F)(F)F)(F)F | 3.992442861 | 0.25 | -3.31 | 3888.35 | 10 | 42.5 | 9 | 84.74228 | 1 | exp
NF270 | 340 | 2.9 | 32.7 | PFHxA | 314 | C(=O)(C(C(C(C(C(F)(F)F)(F)F)(F)F)(F)F)(F)F)[O-] | 4.128813389 | 0.18 | 0.32 | 2066.7 | 10 | 42.5 | 9 | 86.93001 | 1 | exp
NF270 | 340 | 2.9 | 32.7 | PFPeS | 350 | C(C(C(F)(F)F)(F)F)(C(C(F)(F)S(=O)(=O)[O-])(F)F)(F)F | 4.317290817 | 0.95 | -3.32 | 3319.4 | 10 | 42.5 | 9 | 86.00861 | 1 | exp
NF270 | 340 | 2.9 | 32.7 | PFHpA | 364 | C(=O)(C(C(C(C(C(C(F)(F)F)(F)F)(F)F)(F)F)(F)F)(F)F)[O-] | 4.339435447 | 0.88 | 0.31 | 621 | 10 | 42.5 | 9 | 90.06092 | 1 | exp
NF270 | 340 | 2.9 | 32.7 | PFHxS | 400 | C(C(C(C(F)(F)S(=O)(=O)[O-])(F)F)(F)F)(C(C(F)(F)F)(F)F)(F)F | 4.540352409 | 1.65 | -3.32 | 15161.3 | 10 | 42.5 | 9 | 90.0012 | 1 | exp
NF270 | 340 | 2.9 | 32.7 | PFOA | 414 | C(=O)(C(C(C(C(C(C(C(F)(F)F)(F)F)(F)F)(F)F)(F)F)(F)F)(F)F)[O-] | 4.62 | 1.58 | 0.3 | 1557.25 | 10 | 42.5 | 9 | 88.37294 | 1 | exp
NF270 | 340 | 2.9 | 32.7 | PFHpS | 450 | C(C(C(C(F)(F)F)(F)F)(F)F)(C(C(C(F)(F)S(=O)(=O)[O-])(F)F)(F)F)(F)F | 5.113276836 | 2.35 | -3.32 | 3768.55 | 10 | 42.5 | 9 | 89.52504 | 1 | exp
NF270 | 340 | 2.9 | 32.7 | PFOS | 500 | C(C(C(C(C(F)(F)S(=O)(=O)[O-])(F)F)(F)F)(F)F)(C(C(C(F)(F)F)(F)F)(F)F)(F)F | 5.089106012 | 3.05 | -3.32 | 217880.9 | 10 | 42.5 | 9 | 93.4204 | 1 | exp
NF270 | 340 | 2.9 | 32.7 | FOSA | 499 | C(C(C(C(C(F)(F)S(=O)(=O)[NH])(F)F)(F)F)(F)F)(C(C(C(F)(F)F)(F)F)(F)F)(F)F | 5.143150785 | 4.85 | 6.52 | 117.05 | 10 | 42.5 | 9 | 92.255 | 1 | exp
NF270-PAA | 320 | 2.89 | 19.2 | PFBA | 214 | C(=O)(C(C(C(F)(F)F)(F)F)(F)F)[O-] | 3.628015987 | -1.22 | 0.37 | 206.55 | 10 | 68 | 7 | 75.47809 | 1 | exp
NF270-PAA | 320 | 2.89 | 19.2 | PFPeA | 264 | C(=O)(C(C(C(C(F)(F)F)(F)F)(F)F)(F)F)[O-] | 4.015968127 | -0.52 | 0.34 | 369.8 | 10 | 68 | 7 | 86.47918 | 1 | exp
NF270-PAA | 320 | 2.89 | 19.2 | PFBS | 300 | C(C(C(F)(F)S(=O)(=O)[O-])(F)F)(C(F)(F)F)(F)F | 3.992442861 | 0.25 | -3.31 | 2729.35 | 10 | 68 | 7 | 94.25229 | 1 | exp
NF270-PAA | 320 | 2.89 | 19.2 | PFHxA | 314 | C(=O)(C(C(C(C(C(F)(F)F)(F)F)(F)F)(F)F)(F)F)[O-] | 4.128813389 | 0.18 | 0.32 | 1510 | 10 | 68 | 7 | 94.58278 | 1 | exp
NF270-PAA | 320 | 2.89 | 19.2 | PFPeS | 350 | C(C(C(F)(F)F)(F)F)(C(C(F)(F)S(=O)(=O)[O-])(F)F)(F)F | 4.317290817 | 0.95 | -3.32 | 2614.25 | 10 | 68 | 7 | 94.46208 | 1 | exp
NF270-PAA | 320 | 2.89 | 19.2 | PFHpA | 364 | C(=O)(C(C(C(C(C(C(F)(F)F)(F)F)(F)F)(F)F)(F)F)(F)F)[O-] | 4.339435447 | 0.88 | 0.31 | 483.25 | 10 | 68 | 7 | 88.26694 | 1 | exp
NF270-PAA | 320 | 2.89 | 19.2 | PFHxS | 400 | C(C(C(C(F)(F)S(=O)(=O)[O-])(F)F)(F)F)(C(C(F)(F)F)(F)F)(F)F | 4.540352409 | 1.65 | -3.32 | 10182.8 | 10 | 68 | 7 | 97.17195 | 1 | exp
NF270-PAA | 320 | 2.89 | 19.2 | PFOA | 414 | C(=O)(C(C(C(C(C(C(C(F)(F)F)(F)F)(F)F)(F)F)(F)F)(F)F)(F)F)[O-] | 4.62 | 1.58 | 0.3 | 882.8 | 10 | 68 | 7 | 93.2261 | 1 | exp
NF270-PAA | 320 | 2.89 | 19.2 | PFHpS | 450 | C(C(C(C(F)(F)F)(F)F)(F)F)(C(C(C(F)(F)S(=O)(=O)[O-])(F)F)(F)F)(F)F | 5.113276836 | 2.35 | -3.32 | 2464.8 | 10 | 68 | 7 | 96.70562 | 1 | exp
NF270-PAA | 320 | 2.89 | 19.2 | PFOS | 500 | C(C(C(C(C(F)(F)S(=O)(=O)[O-])(F)F)(F)F)(F)F)(C(C(C(F)(F)F)(F)F)(F)F)(F)F | 5.089106012 | 3.05 | -3.32 | 120620.875 | 10 | 68 | 7 | 99.48232 | 1 | exp
NF270-PAA | 320 | 2.89 | 19.2 | FOSA | 499 | C(C(C(C(C(F)(F)S(=O)(=O)[NH])(F)F)(F)F)(F)F)(C(C(C(F)(F)F)(F)F)(F)F)(F)F | 5.143150785 | 4.85 | 6.52 | 61.45 | 10 | 68 | 7 | 83.73 | 1 | exp
NF270-PEI | 315 | 7.5 | 22.2 | PFBA | 214 | C(=O)(C(C(C(F)(F)F)(F)F)(F)F)[O-] | 3.628015987 | -1.22 | 0.37 | 222.75 | 10 | 61 | 7 | 75.06173 | 1 | exp
NF270-PEI | 315 | 7.5 | 22.2 | PFPeA | 264 | C(=O)(C(C(C(C(F)(F)F)(F)F)(F)F)(F)F)[O-] | 4.015968127 | -0.52 | 0.34 | 397.1 | 10 | 61 | 7 | 84.689 | 1 | exp
NF270-PEI | 315 | 7.5 | 22.2 | PFBS | 300 | C(C(C(F)(F)S(=O)(=O)[O-])(F)F)(C(F)(F)F)(F)F | 3.992442861 | 0.25 | -3.31 | 2917.55 | 10 | 61 | 7 | 87.20159 | 1 | exp
NF270-PEI | 315 | 7.5 | 22.2 | PFHxA | 314 | C(=O)(C(C(C(C(C(F)(F)F)(F)F)(F)F)(F)F)(F)F)[O-] | 4.128813389 | 0.18 | 0.32 | 1568.7 | 10 | 61 | 7 | 90.84114 | 1 | exp
NF270-PEI | 315 | 7.5 | 22.2 | PFPeS | 350 | C(C(C(F)(F)F)(F)F)(C(C(F)(F)S(=O)(=O)[O-])(F)F)(F)F | 4.317290817 | 0.95 | -3.32 | 2731.55 | 10 | 61 | 7 | 88.44429 | 1 | exp
NF270-PEI | 315 | 7.5 | 22.2 | PFHpA | 364 | C(=O)(C(C(C(C(C(C(F)(F)F)(F)F)(F)F)(F)F)(F)F)(F)F)[O-] | 4.339435447 | 0.88 | 0.31 | 503.25 | 10 | 61 | 7 | 86.46796 | 1 | exp
NF270-PEI | 315 | 7.5 | 22.2 | PFHxS | 400 | C(C(C(C(F)(F)S(=O)(=O)[O-])(F)F)(F)F)(C(C(F)(F)F)(F)F)(F)F | 4.540352409 | 1.65 | -3.32 | 11096.3 | 10 | 61 | 7 | 93.63639 | 1 | exp
NF270-PEI | 315 | 7.5 | 22.2 | PFOA | 414 | C(=O)(C(C(C(C(C(C(C(F)(F)F)(F)F)(F)F)(F)F)(F)F)(F)F)(F)F)[O-] | 4.62 | 1.58 | 0.3 | 941.1 | 10 | 61 | 7 | 93.09053 | 1 | exp
NF270-PEI | 315 | 7.5 | 22.2 | PFHpS | 450 | C(C(C(C(F)(F)F)(F)F)(F)F)(C(C(C(F)(F)S(=O)(=O)[O-])(F)F)(F)F)(F)F | 5.113276836 | 2.35 | -3.32 | 2774.15 | 10 | 61 | 7 | 96.12674 | 1 | exp
NF270-PEI | 315 | 7.5 | 22.2 | PFOS | 500 | C(C(C(C(C(F)(F)S(=O)(=O)[O-])(F)F)(F)F)(F)F)(C(C(C(F)(F)F)(F)F)(F)F)(F)F | 5.089106012 | 3.05 | -3.32 | 135304.4 | 10 | 61 | 7 | 99.87281 | 1 | exp
NF270-PEI | 315 | 7.5 | 22.2 | FOSA | 499 | C(C(C(C(C(F)(F)S(=O)(=O)[NH])(F)F)(F)F)(F)F)(C(C(C(F)(F)F)(F)F)(F)F)(F)F | 5.143150785 | 4.85 | 6.52 | 85.05 | 10 | 61 | 7 | 88.24 | 1 | exp
NF270-2540 | 180 | 3 | 32.7 | PFPeA | 264 | C(=O)(C(C(C(C(F)(F)F)(F)F)(F)F)(F)F)[O-] | 4.015968127 | -0.52 | 0.34 | 237 | 7.367 | 58 | 7 | 98.3 | 2-1 | Rejection of per- and polyfluoroalkyl substances (PFASs) in aqueous film-forming foam by high-pressure membranes
NF270-2540 | 180 | 3 | 32.7 | PFHxA | 314 | C(=O)(C(C(C(C(C(F)(F)F)(F)F)(F)F)(F)F)(F)F)[O-] | 4.128813389 | 0.18 | 0.32 | 894 | 7.367 | 58 | 7 | 99.1 | 2-1 | Rejection of per- and polyfluoroalkyl substances (PFASs) in aqueous film-forming foam by high-pressure membranes
NF270-2540 | 180 | 3 | 32.7 | PFHpA | 364 | C(=O)(C(C(C(C(C(C(F)(F)F)(F)F)(F)F)(F)F)(F)F)(F)F)[O-] | 4.339435447 | 0.88 | 0.31 | 262 | 7.367 | 58 | 7 | 99.2 | 2-1 | Rejection of per- and polyfluoroalkyl substances (PFASs) in aqueous film-forming foam by high-pressure membranes
NF270-2540 | 180 | 3 | 32.7 | PFOA | 414 | C(=O)(C(C(C(C(C(C(C(F)(F)F)(F)F)(F)F)(F)F)(F)F)(F)F)(F)F)[O-] | 4.62 | 1.58 | 0.3 | 708 | 7.367 | 58 | 7 | 99.3 | 2-1 | Rejection of per- and polyfluoroalkyl substances (PFASs) in aqueous film-forming foam by high-pressure membranes
NF270-2540 | 180 | 3 | 32.7 | PFPrS | 250 | C(C(F)(F)F)(C(F)(F)S(=O)(=O)[O-])(F)F | 3.95560362 | -0.45 | -3.31 | 778 | 7.367 | 58 | 7 | 98.2 | 2-1 | Rejection of per- and polyfluoroalkyl substances (PFASs) in aqueous film-forming foam by high-pressure membranes
NF270-2540 | 180 | 3 | 32.7 | PFBS | 300 | C(C(C(F)(F)S(=O)(=O)[O-])(F)F)(C(F)(F)F)(F)F | 3.992442861 | 0.25 | -3.31 | 1650 | 7.367 | 58 | 7 | 98.7 | 2-1 | Rejection of per- and polyfluoroalkyl substances (PFASs) in aqueous film-forming foam by high-pressure membranes
NF270-2540 | 180 | 3 | 32.7 | PFPeS | 350 | C(C(C(F)(F)F)(F)F)(C(C(F)(F)S(=O)(=O)[O-])(F)F)(F)F | 4.317290817 | 0.95 | -3.32 | 3480 | 7.367 | 58 | 7 | 98.3 | 2-1 | Rejection of per- and polyfluoroalkyl substances (PFASs) in aqueous film-forming foam by high-pressure membranes
NF270-2540 | 180 | 3 | 32.7 | PFHxS | 400 | C(C(C(C(F)(F)S(=O)(=O)[O-])(F)F)(F)F)(C(C(F)(F)F)(F)F)(F)F | 4.540352409 | 1.65 | -3.32 | 12500 | 7.367 | 58 | 7 | 98.9 | 2-1 | Rejection of per- and polyfluoroalkyl substances (PFASs) in aqueous film-forming foam by high-pressure membranes
NF270-2540 | 180 | 3 | 32.7 | PFHpS | 450 | C(C(C(C(F)(F)F)(F)F)(F)F)(C(C(C(F)(F)S(=O)(=O)[O-])(F)F)(F)F)(F)F | 5.113276836 | 2.35 | -3.32 | 1250 | 7.367 | 58 | 7 | 99.2 | 2-1 | Rejection of per- and polyfluoroalkyl substances (PFASs) in aqueous film-forming foam by high-pressure membranes
NF270-2540 | 180 | 3 | 32.7 | PFOS | 500 | C(C(C(C(C(F)(F)S(=O)(=O)[O-])(F)F)(F)F)(F)F)(C(C(C(F)(F)F)(F)F)(F)F)(F)F | 5.089106012 | 3.05 | -3.32 | 58400 | 7.367 | 58 | 7 | 99.3 | 2-1 | Rejection of per- and polyfluoroalkyl substances (PFASs) in aqueous film-forming foam by high-pressure membranes
NF270-2540 | 180 | 3 | 32.7 | PFPeA | 264 | C(=O)(C(C(C(C(F)(F)F)(F)F)(F)F)(F)F)[O-] | 4.015968127 | -0.52 | 0.34 | 664 | 37.97090028 | 58 | 7 | 97.3 | 2-2 | Rejection of per- and polyfluoroalkyl substances (PFASs) in aqueous film-forming foam by high-pressure membranes
NF270-2540 | 180 | 3 | 32.7 | PFHxA | 314 | C(=O)(C(C(C(C(C(F)(F)F)(F)F)(F)F)(F)F)(F)F)[O-] | 4.128813389 | 0.18 | 0.32 | 1160 | 37.97090028 | 58 | 7 | 98 | 2-2 | Rejection of per- and polyfluoroalkyl substances (PFASs) in aqueous film-forming foam by high-pressure membranes
NF270-2540 | 180 | 3 | 32.7 | PFHpA | 364 | C(=O)(C(C(C(C(C(C(F)(F)F)(F)F)(F)F)(F)F)(F)F)(F)F)[O-] | 4.339435447 | 0.88 | 0.31 | 191 | 37.97090028 | 58 | 7 | 98.7 | 2-2 | Rejection of per- and polyfluoroalkyl substances (PFASs) in aqueous film-forming foam by high-pressure membranes
NF270-2540 | 180 | 3 | 32.7 | PFOA | 414 | C(=O)(C(C(C(C(C(C(C(F)(F)F)(F)F)(F)F)(F)F)(F)F)(F)F)(F)F)[O-] | 4.62 | 1.58 | 0.3 | 153 | 37.97090028 | 58 | 7 | 99.3 | 2-2 | Rejection of per- and polyfluoroalkyl substances (PFASs) in aqueous film-forming foam by high-pressure membranes
NF270-2540 | 180 | 3 | 32.7 | PFPrS | 250 | C(C(F)(F)F)(C(F)(F)S(=O)(=O)[O-])(F)F | 3.95560362 | -0.45 | -3.31 | 248 | 37.97090028 | 58 | 7 | 91.5 | 2-2 | Rejection of per- and polyfluoroalkyl substances (PFASs) in aqueous film-forming foam by high-pressure membranes
NF270-2540 | 180 | 3 | 32.7 | PFBS | 300 | C(C(C(F)(F)S(=O)(=O)[O-])(F)F)(C(F)(F)F)(F)F | 3.992442861 | 0.25 | -3.31 | 743 | 37.97090028 | 58 | 7 | 94.8 | 2-2 | Rejection of per- and polyfluoroalkyl substances (PFASs) in aqueous film-forming foam by high-pressure membranes
NF270-2540 | 180 | 3 | 32.7 | PFPeS | 350 | C(C(C(F)(F)F)(F)F)(C(C(F)(F)S(=O)(=O)[O-])(F)F)(F)F | 4.317290817 | 0.95 | -3.32 | 754 | 37.97090028 | 58 | 7 | 96.7 | 2-2 | Rejection of per- and polyfluoroalkyl substances (PFASs) in aqueous film-forming foam by high-pressure membranes
NF270-2540 | 180 | 3 | 32.7 | PFHxS | 400 | C(C(C(C(F)(F)S(=O)(=O)[O-])(F)F)(F)F)(C(C(F)(F)F)(F)F)(F)F | 4.540352409 | 1.65 | -3.32 | 2700 | 37.97090028 | 58 | 7 | 97 | 2-2 | Rejection of per- and polyfluoroalkyl substances (PFASs) in aqueous film-forming foam by high-pressure membranes
NF270-2540 | 180 | 3 | 32.7 | PFHpS | 450 | C(C(C(C(F)(F)F)(F)F)(F)F)(C(C(C(F)(F)S(=O)(=O)[O-])(F)F)(F)F)(F)F | 5.113276836 | 2.35 | -3.32 | 40 | 37.97090028 | 58 | 7 | 96.7 | 2-2 | Rejection of per- and polyfluoroalkyl substances (PFASs) in aqueous film-forming foam by high-pressure membranes
NF270-2540 | 180 | 3 | 32.7 | PFOS | 500 | C(C(C(C(C(F)(F)S(=O)(=O)[O-])(F)F)(F)F)(F)F)(C(C(C(F)(F)F)(F)F)(F)F)(F)F | 5.089106012 | 3.05 | -3.32 | 139 | 37.97090028 | 58 | 7 | 98 | 2-2 | Rejection of per- and polyfluoroalkyl substances (PFASs) in aqueous film-forming foam by high-pressure membranes
NF270 | 340 | 3 | 32.7 | FOSA | 499 | C(C(C(C(C(F)(F)S(=O)(=O)[NH])(F)F)(F)F)(F)F)(C(C(C(F)(F)F)(F)F)(F)F)(F)F | 5.143150785 | 4.85 | 6.52 | 200 | 0 | 50 | 5.6 | 96.6 | 3 | Effects of Sorption on the Rejection of Trace Organic Contaminants During Nanofiltration
NF270 | 340 | 3 | 32.7 | PFBA | 214 | C(=O)(C(C(C(F)(F)F)(F)F)(F)F)[O-] | 3.628015987 | -1.22 | 0.37 | 330 | 3.677466 | 125 | 6.7 | 94 | 4-1 | Nanofiltration and granular activated carbon treatment of perfluoroalkyl acids
NF270 | 340 | 3 | 32.7 | PFPeA | 264 | C(=O)(C(C(C(C(F)(F)F)(F)F)(F)F)(F)F)[O-] | 4.015968127 | -0.52 | 0.34 | 679 | 3.677466 | 125 | 6.7 | 97 | 4-1 | Nanofiltration and granular activated carbon treatment of perfluoroalkyl acids
NF270 | 340 | 3 | 32.7 | PFHxA | 314 | C(=O)(C(C(C(C(C(F)(F)F)(F)F)(F)F)(F)F)(F)F)[O-] | 4.128813389 | 0.18 | 0.32 | 414 | 3.677466 | 125 | 6.7 | 95 | 4-1 | Nanofiltration and granular activated carbon treatment of perfluoroalkyl acids
NF270 | 340 | 3 | 32.7 | PFOA | 414 | C(=O)(C(C(C(C(C(C(C(F)(F)F)(F)F)(F)F)(F)F)(F)F)(F)F)(F)F)[O-] | 4.62 | 1.58 | 0.3 | 664 | 3.677466 | 125 | 6.7 | 97 | 4-1 | Nanofiltration and granular activated carbon treatment of perfluoroalkyl acids
NF270 | 340 | 3 | 32.7 | PFNA | 463 | C(=O)(C(C(C(C(C(C(C(C(F)(F)F)(F)F)(F)F)(F)F)(F)F)(F)F)(F)F)(F)F)[O-] | 4.68054484 | 2.28 | 0.29 | 817 | 3.677466 | 125 | 6.7 | 98 | 4-1 | Nanofiltration and granular activated carbon treatment of perfluoroalkyl acids
NF270 | 340 | 3 | 32.7 | PFDA | 513 | C(=O)(C(C(C(C(C(C(C(C(C(F)(F)F)(F)F)(F)F)(F)F)(F)F)(F)F)(F)F)(F)F)(F)F)[O-] | 5.150485414 | 2.98 | 0.4 | 721 | 3.677466 | 125 | 6.7 | 97 | 4-1 | Nanofiltration and granular activated carbon treatment of perfluoroalkyl acids
NF270 | 340 | 3 | 32.7 | PFBS | 300 | C(C(C(F)(F)S(=O)(=O)[O-])(F)F)(C(F)(F)F)(F)F | 3.992442861 | 0.25 | -3.31 | 937 | 3.677466 | 125 | 6.7 | 99 | 4-1 | Nanofiltration and granular activated carbon treatment of perfluoroalkyl acids
NF270 | 340 | 3 | 32.7 | PFHxS | 400 | C(C(C(C(F)(F)S(=O)(=O)[O-])(F)F)(F)F)(C(C(F)(F)F)(F)F)(F)F | 4.540352409 | 1.65 | -3.32 | 973 | 3.677466 | 125 | 6.7 | 99 | 4-1 | Nanofiltration and granular activated carbon treatment of perfluoroalkyl acids
NF270 | 340 | 3 | 32.7 | PFOS | 500 | C(C(C(C(C(F)(F)S(=O)(=O)[O-])(F)F)(F)F)(F)F)(C(C(C(F)(F)F)(F)F)(F)F)(F)F | 5.089106012 | 3.05 | -3.32 | 866 | 3.677466 | 125 | 6.7 | 99 | 4-1 | Nanofiltration and granular activated carbon treatment of perfluoroalkyl acids
NF270 | 340 | 3 | 32.7 | PFBA | 214 | C(=O)(C(C(C(F)(F)F)(F)F)(F)F)[O-] | 3.628015987 | -1.22 | 0.37 | 330 | 0 | 125 | 6.7 | 93 | 4-2 | Nanofiltration and granular activated carbon treatment of perfluoroalkyl acids
NF270 | 340 | 3 | 32.7 | PFPeA | 264 | C(=O)(C(C(C(C(F)(F)F)(F)F)(F)F)(F)F)[O-] | 4.015968127 | -0.52 | 0.34 | 679 | 0 | 125 | 6.7 | 97 | 4-2 | Nanofiltration and granular activated carbon treatment of perfluoroalkyl acids
NF270 | 340 | 3 | 32.7 | PFHxA | 314 | C(=O)(C(C(C(C(C(F)(F)F)(F)F)(F)F)(F)F)(F)F)[O-] | 4.128813389 | 0.18 | 0.32 | 414 | 0 | 125 | 6.7 | 95 | 4-2 | Nanofiltration and granular activated carbon treatment of perfluoroalkyl acids
NF270 | 340 | 3 | 32.7 | PFOA | 414 | C(=O)(C(C(C(C(C(C(C(F)(F)F)(F)F)(F)F)(F)F)(F)F)(F)F)(F)F)[O-] | 4.62 | 1.58 | 0.3 | 664 | 0 | 125 | 6.7 | 97 | 4-2 | Nanofiltration and granular activated carbon treatment of perfluoroalkyl acids
NF270 | 340 | 3 | 32.7 | PFNA | 463 | C(=O)(C(C(C(C(C(C(C(C(F)(F)F)(F)F)(F)F)(F)F)(F)F)(F)F)(F)F)(F)F)[O-] | 4.68054484 | 2.28 | 0.29 | 817 | 0 | 125 | 6.7 | 97 | 4-2 | Nanofiltration and granular activated carbon treatment of perfluoroalkyl acids
NF270 | 340 | 3 | 32.7 | PFDA | 513 | C(=O)(C(C(C(C(C(C(C(C(C(F)(F)F)(F)F)(F)F)(F)F)(F)F)(F)F)(F)F)(F)F)(F)F)[O-] | 5.150485414 | 2.98 | 0.4 | 721 | 0 | 125 | 6.7 | 98 | 4-2 | Nanofiltration and granular activated carbon treatment of perfluoroalkyl acids
NF270 | 340 | 3 | 32.7 | PFBS | 300 | C(C(C(F)(F)S(=O)(=O)[O-])(F)F)(C(F)(F)F)(F)F | 3.992442861 | 0.25 | -3.31 | 937 | 0 | 125 | 6.7 | 95 | 4-2 | Nanofiltration and granular activated carbon treatment of perfluoroalkyl acids
NF270 | 340 | 3 | 32.7 | PFHxS | 400 | C(C(C(C(F)(F)S(=O)(=O)[O-])(F)F)(F)F)(C(C(F)(F)F)(F)F)(F)F | 4.540352409 | 1.65 | -3.32 | 973 | 0 | 125 | 6.7 | 96 | 4-2 | Nanofiltration and granular activated carbon treatment of perfluoroalkyl acids
NF270 | 340 | 3 | 32.7 | PFOS | 500 | C(C(C(C(C(F)(F)S(=O)(=O)[O-])(F)F)(F)F)(F)F)(C(C(C(F)(F)F)(F)F)(F)F)(F)F | 5.089106012 | 3.05 | -3.32 | 866 | 0 | 125 | 6.7 | 99 | 4-2 | Nanofiltration and granular activated carbon treatment of perfluoroalkyl acids
NF90 | 118 | 4.1 | 52.9 | PFHxS | 400 | C(C(C(C(F)(F)S(=O)(=O)[O-])(F)F)(F)F)(C(C(F)(F)F)(F)F)(F)F | 4.540352409 | 1.65 | -3.32 | 62 | 12.78733144 | 87 | 7.8 | 97.9 | 5 | The Price of Really Clean Water: Combining Nanofiltration with Granular Activated Carbon and Anion Exchange Resins for the Removal of Per- And Polyfluoralkyl Substances (PFASs) in Drinking Water Production
NF90 | 118 | 4.1 | 52.9 | PFPeS | 350 | C(C(C(F)(F)F)(F)F)(C(C(F)(F)S(=O)(=O)[O-])(F)F)(F)F | 4.317290817 | 0.95 | -3.32 | 12 | 12.78733144 | 87 | 7.8 | 97.5 | 5 | The Price of Really Clean Water: Combining Nanofiltration with Granular Activated Carbon and Anion Exchange Resins for the Removal of Per- And Polyfluoralkyl Substances (PFASs) in Drinking Water Production
NF90 | 118 | 4.1 | 52.9 | PFOS | 500 | C(C(C(C(C(F)(F)S(=O)(=O)[O-])(F)F)(F)F)(F)F)(C(C(C(F)(F)F)(F)F)(F)F)(F)F | 5.089106012 | 3.05 | -3.32 | 30 | 12.78733144 | 87 | 7.8 | 98.8 | 5 | The Price of Really Clean Water: Combining Nanofiltration with Granular Activated Carbon and Anion Exchange Resins for the Removal of Per- And Polyfluoralkyl Substances (PFASs) in Drinking Water Production
NF270 | 340 | 3 | 32.7 | PFPeA | 264 | C(=O)(C(C(C(C(F)(F)F)(F)F)(F)F)(F)F)[O-] | 4.015968127 | -0.52 | 0.34 | 400 | 10.9 | 50 | 5.5 | 72.56 | 6 | Nanofiltration for Trace Organic Contaminant Removal: Structure, Solution, and Membrane Fouling Effects on the Rejection of Perfluorochemicals
DK | 250 | 3.5 | 40.6 | FOSA | 499 | CCCCCFFSOONFFFFFFCCCFFFFFFFFF | 5.143150785 | 4.85 | 6.52 | 400 | 10.9 | 100 | 5.5 | 90.5 | 6 | Nanofiltration for Trace Organic Contaminant Removal: Structure, Solution, and Membrane Fouling Effects on the Rejection of Perfluorochemicals
NF270 | 340 | 3 | 32.7 | FOSA | 499 | C(C(C(C(C(F)(F)S(=O)(=O)[NH])(F)F)(F)F)(F)F)(C(C(C(F)(F)F)(F)F)(F)F)(F)F | 5.143150785 | 4.85 | 6.52 | 400 | 10.9 | 50 | 5.5 | 93.5 | 6 | Nanofiltration for Trace Organic Contaminant Removal: Structure, Solution, and Membrane Fouling Effects on the Rejection of Perfluorochemicals
NF270 | 340 | 3 | 32.7 | PFBS | 300 | C(C(C(F)(F)S(=O)(=O)[O-])(F)F)(C(F)(F)F)(F)F | 3.992442861 | 0.25 | -3.31 | 400 | 10.9 | 50 | 5.5 | 99.16 | 6 | Nanofiltration for Trace Organic Contaminant Removal: Structure, Solution, and Membrane Fouling Effects on the Rejection of Perfluorochemicals
NF270 | 340 | 3 | 32.7 | PFHxA | 314 | C(=O)(C(C(C(C(C(F)(F)F)(F)F)(F)F)(F)F)(F)F)[O-] | 4.128813389 | 0.18 | 0.32 | 400 | 10.9 | 50 | 5.5 | 97.38 | 6 | Nanofiltration for Trace Organic Contaminant Removal: Structure, Solution, and Membrane Fouling Effects on the Rejection of Perfluorochemicals
DL | 260 | 3.9 | 44 | PFHpA | 364 | C(=O)(C(C(C(C(C(C(F)(F)F)(F)F)(F)F)(F)F)(F)F)(F)F)[O-] | 4.339435447 | 0.88 | 0.31 | 400 | 10.9 | 100 | 5.5 | 97.93 | 6 | Nanofiltration for Trace Organic Contaminant Removal: Structure, Solution, and Membrane Fouling Effects on the Rejection of Perfluorochemicals
DK | 250 | 3.5 | 40.6 | PFHpA | 364 | C(=O)(C(C(C(C(C(C(F)(F)F)(F)F)(F)F)(F)F)(F)F)(F)F)[O-] | 4.339435447 | 0.88 | 0.31 | 400 | 10.9 | 100 | 5.5 | 99.19 | 6 | Nanofiltration for Trace Organic Contaminant Removal: Structure, Solution, and Membrane Fouling Effects on the Rejection of Perfluorochemicals
NF270 | 340 | 3 | 32.7 | PFHpA | 364 | C(=O)(C(C(C(C(C(C(F)(F)F)(F)F)(F)F)(F)F)(F)F)(F)F)[O-] | 4.339435447 | 0.88 | 0.31 | 400 | 10.9 | 50 | 5.5 | 98.56 | 6 | Nanofiltration for Trace Organic Contaminant Removal: Structure, Solution, and Membrane Fouling Effects on the Rejection of Perfluorochemicals
NF200 | 300 | 4.6 | 30.3 | PFHpA | 364 | C(=O)(C(C(C(C(C(C(F)(F)F)(F)F)(F)F)(F)F)(F)F)(F)F)[O-] | 4.339435447 | 0.88 | 0.31 | 400 | 10.9 | 70 | 5.5 | 99.5 | 6 | Nanofiltration for Trace Organic Contaminant Removal: Structure, Solution, and Membrane Fouling Effects on the Rejection of Perfluorochemicals
DL | 260 | 3.9 | 44 | PFHxS | 400 | C(C(C(C(F)(F)S(=O)(=O)[O-])(F)F)(F)F)(C(C(F)(F)F)(F)F)(F)F | 4.540352409 | 1.65 | -3.32 | 400 | 10.9 | 100 | 5.5 | 95.38 | 6 | Nanofiltration for Trace Organic Contaminant Removal: Structure, Solution, and Membrane Fouling Effects on the Rejection of Perfluorochemicals
DK | 250 | 3.5 | 40.6 | PFHxS | 400 | C(C(C(C(F)(F)S(=O)(=O)[O-])(F)F)(F)F)(C(C(F)(F)F)(F)F)(F)F | 4.540352409 | 1.65 | -3.32 | 400 | 10.9 | 100 | 5.5 | 95.52 | 6 | Nanofiltration for Trace Organic Contaminant Removal: Structure, Solution, and Membrane Fouling Effects on the Rejection of Perfluorochemicals
NF270 | 340 | 3 | 32.7 | PFHxS | 400 | C(C(C(C(F)(F)S(=O)(=O)[O-])(F)F)(F)F)(C(C(F)(F)F)(F)F)(F)F | 4.540352409 | 1.65 | -3.32 | 400 | 10.9 | 50 | 5.5 | 99.29 | 6 | Nanofiltration for Trace Organic Contaminant Removal: Structure, Solution, and Membrane Fouling Effects on the Rejection of Perfluorochemicals
NF200 | 300 | 4.6 | 30.3 | PFHxS | 400 | C(C(C(C(F)(F)S(=O)(=O)[O-])(F)F)(F)F)(C(C(F)(F)F)(F)F)(F)F | 4.540352409 | 1.65 | -3.32 | 400 | 10.9 | 70 | 5.5 | 98.86 | 6 | Nanofiltration for Trace Organic Contaminant Removal: Structure, Solution, and Membrane Fouling Effects on the Rejection of Perfluorochemicals
DL | 260 | 3.9 | 44 | PFOA | 414 | C(=O)(C(C(C(C(C(C(C(F)(F)F)(F)F)(F)F)(F)F)(F)F)(F)F)(F)F)[O-] | 4.62 | 1.58 | 0.3 | 400 | 10.9 | 100 | 5.5 | 98.16 | 6 | Nanofiltration for Trace Organic Contaminant Removal: Structure, Solution, and Membrane Fouling Effects on the Rejection of Perfluorochemicals
DK | 250 | 3.5 | 40.6 | PFOA | 414 | C(=O)(C(C(C(C(C(C(C(F)(F)F)(F)F)(F)F)(F)F)(F)F)(F)F)(F)F)[O-] | 4.62 | 1.58 | 0.3 | 400 | 10.9 | 100 | 5.5 | 99.65 | 6 | Nanofiltration for Trace Organic Contaminant Removal: Structure, Solution, and Membrane Fouling Effects on the Rejection of Perfluorochemicals
NF270 | 340 | 3 | 32.7 | PFOA | 414 | C(=O)(C(C(C(C(C(C(C(F)(F)F)(F)F)(F)F)(F)F)(F)F)(F)F)(F)F)[O-] | 4.62 | 1.58 | 0.3 | 400 | 10.9 | 50 | 5.5 | 99.1 | 6 | Nanofiltration for Trace Organic Contaminant Removal: Structure, Solution, and Membrane Fouling Effects on the Rejection of Perfluorochemicals
NF200 | 300 | 4.6 | 30.3 | PFOA | 414 | C(=O)(C(C(C(C(C(C(C(F)(F)F)(F)F)(F)F)(F)F)(F)F)(F)F)(F)F)[O-] | 4.62 | 1.58 | 0.3 | 400 | 10.9 | 70 | 5.5 | 99.5 | 6 | Nanofiltration for Trace Organic Contaminant Removal: Structure, Solution, and Membrane Fouling Effects on the Rejection of Perfluorochemicals
DL | 260 | 3.9 | 44 | 6:2FTS | 426 | C(CS(=O)(=O)[O-])C(C(C(C(C(C(F)(F)F)(F)F)(F)F)(F)F)(F)F)(F) | 5.122118702 | 0.89 | -2.64 | 400 | 10.9 | 100 | 5.5 | 98.33 | 6 | Nanofiltration for Trace Organic Contaminant Removal: Structure, Solution, and Membrane Fouling Effects on the Rejection of Perfluorochemicals
DK | 250 | 3.5 | 40.6 | 6:2FTS | 426 | C(CS(=O)(=O)[O-])C(C(C(C(C(C(F)(F)F)(F)F)(F)F)(F)F)(F)F)(F) | 5.122118702 | 0.89 | -2.64 | 400 | 10.9 | 100 | 5.5 | 99.64 | 6 | Nanofiltration for Trace Organic Contaminant Removal: Structure, Solution, and Membrane Fouling Effects on the Rejection of Perfluorochemicals
NF270 | 340 | 3 | 32.7 | 6:2FTS | 426 | C(CS(=O)(=O)[O-])C(C(C(C(C(C(F)(F)F)(F)F)(F)F)(F)F)(F)F)(F) | 5.122118702 | 0.89 | -2.64 | 400 | 10.9 | 50 | 5.5 | 99.96 | 6 | Nanofiltration for Trace Organic Contaminant Removal: Structure, Solution, and Membrane Fouling Effects on the Rejection of Perfluorochemicals
NF200 | 300 | 4.6 | 30.3 | 6:2FTS | 426 | C(CS(=O)(=O)[O-])C(C(C(C(C(C(F)(F)F)(F)F)(F)F)(F)F)(F)F)(F) | 5.122118702 | 0.89 | -2.64 | 400 | 10.9 | 70 | 5.5 | 99.73 | 6 | Nanofiltration for Trace Organic Contaminant Removal: Structure, Solution, and Membrane Fouling Effects on the Rejection of Perfluorochemicals
DL | 260 | 3.9 | 44 | PFNA | 463 | C(=O)(C(C(C(C(C(C(C(C(F)(F)F)(F)F)(F)F)(F)F)(F)F)(F)F)(F)F)(F)F)[O-] | 4.68054484 | 2.28 | 0.29 | 400 | 10.9 | 100 | 5.5 | 98.58 | 6 | Nanofiltration for Trace Organic Contaminant Removal: Structure, Solution, and Membrane Fouling Effects on the Rejection of Perfluorochemicals
DK | 250 | 3.5 | 40.6 | PFNA | 463 | C(=O)(C(C(C(C(C(C(C(C(F)(F)F)(F)F)(F)F)(F)F)(F)F)(F)F)(F)F)(F)F)[O-] | 4.68054484 | 2.28 | 0.29 | 400 | 10.9 | 100 | 5.5 | 99.92 | 6 | Nanofiltration for Trace Organic Contaminant Removal: Structure, Solution, and Membrane Fouling Effects on the Rejection of Perfluorochemicals
NF270 | 340 | 3 | 32.7 | PFNA | 463 | C(=O)(C(C(C(C(C(C(C(C(F)(F)F)(F)F)(F)F)(F)F)(F)F)(F)F)(F)F)(F)F)[O-] | 4.68054484 | 2.28 | 0.29 | 400 | 10.9 | 50 | 5.5 | 98.35 | 6 | Nanofiltration for Trace Organic Contaminant Removal: Structure, Solution, and Membrane Fouling Effects on the Rejection of Perfluorochemicals
NF200 | 300 | 4.6 | 30.3 | PFNA | 463 | C(=O)(C(C(C(C(C(C(C(C(F)(F)F)(F)F)(F)F)(F)F)(F)F)(F)F)(F)F)(F)F)[O-] | 4.68054484 | 2.28 | 0.29 | 400 | 10.9 | 70 | 5.5 | 99.89 | 6 | Nanofiltration for Trace Organic Contaminant Removal: Structure, Solution, and Membrane Fouling Effects on the Rejection of Perfluorochemicals
DL | 260 | 3.9 | 44 | PFOS | 500 | C(C(C(C(C(F)(F)S(=O)(=O)[O-])(F)F)(F)F)(F)F)(C(C(C(F)(F)F)(F)F)(F)F)(F)F | 5.089106012 | 3.05 | -3.32 | 400 | 10.9 | 100 | 5.5 | 99.02 | 6 | Nanofiltration for Trace Organic Contaminant Removal: Structure, Solution, and Membrane Fouling Effects on the Rejection of Perfluorochemicals
DK | 250 | 3.5 | 40.6 | PFOS | 500 | C(C(C(C(C(F)(F)S(=O)(=O)[O-])(F)F)(F)F)(F)F)(C(C(C(F)(F)F)(F)F)(F)F)(F)F | 5.089106012 | 3.05 | -3.32 | 400 | 10.9 | 100 | 5.5 | 99.11 | 6 | Nanofiltration for Trace Organic Contaminant Removal: Structure, Solution, and Membrane Fouling Effects on the Rejection of Perfluorochemicals
NF270 | 340 | 3 | 32.7 | PFOS | 500 | C(C(C(C(C(F)(F)S(=O)(=O)[O-])(F)F)(F)F)(F)F)(C(C(C(F)(F)F)(F)F)(F)F)(F)F | 5.089106012 | 3.05 | -3.32 | 400 | 10.9 | 50 | 5.5 | 97.51 | 6 | Nanofiltration for Trace Organic Contaminant Removal: Structure, Solution, and Membrane Fouling Effects on the Rejection of Perfluorochemicals
NF200 | 300 | 4.6 | 30.3 | PFOS | 500 | C(C(C(C(C(F)(F)S(=O)(=O)[O-])(F)F)(F)F)(F)F)(C(C(C(F)(F)F)(F)F)(F)F)(F)F | 5.089106012 | 3.05 | -3.32 | 400 | 10.9 | 70 | 5.5 | 99.59 | 6 | Nanofiltration for Trace Organic Contaminant Removal: Structure, Solution, and Membrane Fouling Effects on the Rejection of Perfluorochemicals
DL | 260 | 3.9 | 44 | PFDA | 513 | C(=O)(C(C(C(C(C(C(C(C(C(F)(F)F)(F)F)(F)F)(F)F)(F)F)(F)F)(F)F)(F)F)(F)F)[O-] | 5.150485414 | 2.98 | 0.4 | 400 | 10.9 | 100 | 5.5 | 99.23 | 6 | Nanofiltration for Trace Organic Contaminant Removal: Structure, Solution, and Membrane Fouling Effects on the Rejection of Perfluorochemicals
NF200 | 300 | 4.6 | 30.3 | PFDA | 513 | C(=O)(C(C(C(C(C(C(C(C(C(F)(F)F)(F)F)(F)F)(F)F)(F)F)(F)F)(F)F)(F)F)(F)F)[O-] | 5.150485414 | 2.98 | 0.4 | 400 | 10.9 | 70 | 5.5 | 99.37 | 6 | Nanofiltration for Trace Organic Contaminant Removal: Structure, Solution, and Membrane Fouling Effects on the Rejection of Perfluorochemicals
DL | 260 | 3.9 | 44 | PFUnA | 564 | C(=O)(C(C(C(C(C(C(C(C(C(C(F)(F)F)(F)F)(F)F)(F)F)(F)F)(F)F)(F)F)(F)F)(F)F)(F)F)[O-] | 5.389127944 | 3.69 | 0.4 | 400 | 10.9 | 100 | 5.5 | 99.42 | 6 | Nanofiltration for Trace Organic Contaminant Removal: Structure, Solution, and Membrane Fouling Effects on the Rejection of Perfluorochemicals
NF200 | 300 | 4.6 | 30.3 | PFUnA | 564 | C(=O)(C(C(C(C(C(C(C(C(C(C(F)(F)F)(F)F)(F)F)(F)F)(F)F)(F)F)(F)F)(F)F)(F)F)(F)F)[O-] | 5.389127944 | 3.69 | 0.4 | 400 | 10.9 | 70 | 5.5 | 99.99 | 6 | Nanofiltration for Trace Organic Contaminant Removal: Structure, Solution, and Membrane Fouling Effects on the Rejection of Perfluorochemicals
DL | 260 | 3.9 | 44 | PFDS | 600 | C(C(C(C(C(C(F)(F)S(=O)(=O)[O-])(F)F)(F)F)(F)F)(F)F)(C(C(C(C(F)(F)F)(F)F)(F)F)(F)F)(F)F | 5.363207995 | 4.45 | -3.24 | 400 | 10.9 | 100 | 5.5 | 99.25 | 6 | Nanofiltration for Trace Organic Contaminant Removal: Structure, Solution, and Membrane Fouling Effects on the Rejection of Perfluorochemicals
NF270 | 340 | 3 | 32.7 | PFDS | 600 | C(C(C(C(C(C(F)(F)S(=O)(=O)[O-])(F)F)(F)F)(F)F)(F)F)(C(C(C(C(F)(F)F)(F)F)(F)F)(F)F)(F)F | 5.363207995 | 4.45 | -3.24 | 400 | 10.9 | 50 | 5.5 | 98.24 | 6 | Nanofiltration for Trace Organic Contaminant Removal: Structure, Solution, and Membrane Fouling Effects on the Rejection of Perfluorochemicals
NF200 | 300 | 4.6 | 30.3 | PFDS | 600 | C(C(C(C(C(C(F)(F)S(=O)(=O)[O-])(F)F)(F)F)(F)F)(F)F)(C(C(C(C(F)(F)F)(F)F)(F)F)(F)F)(F)F | 5.363207995 | 4.45 | -3.24 | 400 | 10.9 | 70 | 5.5 | 99.75 | 6 | Nanofiltration for Trace Organic Contaminant Removal: Structure, Solution, and Membrane Fouling Effects on the Rejection of Perfluorochemicals
NF270 | 340 | 3 | 32.7 | PFHpA | 364 | C(=O)(C(C(C(C(C(C(F)(F)F)(F)F)(F)F)(F)F)(F)F)(F)F)[O-] | 4.339435447 | 0.88 | 0.31 | 400 | 10.9 | 50 | 2.8 | 64.98 | 6 | Nanofiltration for Trace Organic Contaminant Removal: Structure, Solution, and Membrane Fouling Effects on the Rejection of Perfluorochemicals
NF270 | 340 | 3 | 32.7 | PFHxS | 400 | C(C(C(C(F)(F)S(=O)(=O)[O-])(F)F)(F)F)(C(C(F)(F)F)(F)F)(F)F | 4.540352409 | 1.65 | -3.32 | 400 | 10.9 | 50 | 2.8 | 65.45 | 6 | Nanofiltration for Trace Organic Contaminant Removal: Structure, Solution, and Membrane Fouling Effects on the Rejection of Perfluorochemicals
NF270 | 340 | 3 | 32.7 | PFOA | 414 | C(=O)(C(C(C(C(C(C(C(F)(F)F)(F)F)(F)F)(F)F)(F)F)(F)F)(F)F)[O-] | 4.62 | 1.58 | 0.3 | 400 | 10.9 | 50 | 2.8 | 66.53 | 6 | Nanofiltration for Trace Organic Contaminant Removal: Structure, Solution, and Membrane Fouling Effects on the Rejection of Perfluorochemicals
NF270 | 340 | 3 | 32.7 | 6:2FTS | 426 | C(CS(=O)(=O)[O-])C(C(C(C(C(C(F)(F)F)(F)F)(F)F)(F)F)(F)F)(F) | 5.122118702 | 0.89 | -2.64 | 400 | 10.9 | 50 | 2.8 | 74.64 | 6 | Nanofiltration for Trace Organic Contaminant Removal: Structure, Solution, and Membrane Fouling Effects on the Rejection of Perfluorochemicals
NF270 | 340 | 3 | 32.7 | PFNA | 463 | C(=O)(C(C(C(C(C(C(C(C(F)(F)F)(F)F)(F)F)(F)F)(F)F)(F)F)(F)F)(F)F)[O-] | 4.68054484 | 2.28 | 0.29 | 400 | 10.9 | 50 | 2.8 | 76.21 | 6 | Nanofiltration for Trace Organic Contaminant Removal: Structure, Solution, and Membrane Fouling Effects on the Rejection of Perfluorochemicals
NF270 | 340 | 3 | 32.7 | FOSA | 499 | C(C(C(C(C(F)(F)S(=O)(=O)[NH])(F)F)(F)F)(F)F)(C(C(C(F)(F)F)(F)F)(F)F)(F)F | 5.143150785 | 4.85 | 6.52 | 400 | 10.9 | 50 | 2.8 | 69.42 | 6 | Nanofiltration for Trace Organic Contaminant Removal: Structure, Solution, and Membrane Fouling Effects on the Rejection of Perfluorochemicals
NF270 | 340 | 3 | 32.7 | PFOS | 500 | C(C(C(C(C(F)(F)S(=O)(=O)[O-])(F)F)(F)F)(F)F)(C(C(C(F)(F)F)(F)F)(F)F)(F)F | 5.089106012 | 3.05 | -3.32 | 400 | 10.9 | 50 | 2.8 | 70.14 | 6 | Nanofiltration for Trace Organic Contaminant Removal: Structure, Solution, and Membrane Fouling Effects on the Rejection of Perfluorochemicals
NF270 | 340 | 3 | 32.7 | PFDA | 513 | C(=O)(C(C(C(C(C(C(C(C(C(F)(F)F)(F)F)(F)F)(F)F)(F)F)(F)F)(F)F)(F)F)(F)F)[O-] | 5.150485414 | 2.98 | 0.4 | 400 | 10.9 | 50 | 2.8 | 86.6 | 6 | Nanofiltration for Trace Organic Contaminant Removal: Structure, Solution, and Membrane Fouling Effects on the Rejection of Perfluorochemicals
NF270 | 340 | 3 | 32.7 | PFUnA | 564 | C(=O)(C(C(C(C(C(C(C(C(C(C(F)(F)F)(F)F)(F)F)(F)F)(F)F)(F)F)(F)F)(F)F)(F)F)(F)F)[O-] | 5.389127944 | 3.69 | 0.4 | 400 | 10.9 | 50 | 2.8 | 95.3 | 6 | Nanofiltration for Trace Organic Contaminant Removal: Structure, Solution, and Membrane Fouling Effects on the Rejection of Perfluorochemicals
NF270 | 340 | 3 | 32.7 | PFDS | 600 | C(C(C(C(C(C(F)(F)S(=O)(=O)[O-])(F)F)(F)F)(F)F)(F)F)(C(C(C(C(F)(F)F)(F)F)(F)F)(F)F)(F)F | 5.363207995 | 4.45 | -3.24 | 400 | 10.9 | 50 | 2.8 | 99.05 | 6 | Nanofiltration for Trace Organic Contaminant Removal: Structure, Solution, and Membrane Fouling Effects on the Rejection of Perfluorochemicals
NF270 | 340 | 3 | 32.7 | PFHxS | 400 | C(C(C(C(F)(F)S(=O)(=O)[O-])(F)F)(F)F)(C(C(F)(F)F)(F)F)(F)F | 4.540352409 | 1.65 | -3.32 | 400 | 10.9 | 50 | 7 | 97.69 | 6 | Nanofiltration for Trace Organic Contaminant Removal: Structure, Solution, and Membrane Fouling Effects on the Rejection of Perfluorochemicals
NF270 | 340 | 3 | 32.7 | PFOS | 500 | C(C(C(C(C(F)(F)S(=O)(=O)[O-])(F)F)(F)F)(F)F)(C(C(C(F)(F)F)(F)F)(F)F)(F)F | 5.089106012 | 3.05 | -3.32 | 400 | 10.9 | 50 | 7 | 97.99 | 6 | Nanofiltration for Trace Organic Contaminant Removal: Structure, Solution, and Membrane Fouling Effects on the Rejection of Perfluorochemicals
NF270 | 340 | 3 | 32.7 | 6:2FTS | 426 | C(CS(=O)(=O)[O-])C(C(C(C(C(C(F)(F)F)(F)F)(F)F)(F)F)(F)F)(F) | 5.122118702 | 0.89 | -2.64 | 400 | 10.9 | 50 | 7 | 98.04 | 6 | Nanofiltration for Trace Organic Contaminant Removal: Structure, Solution, and Membrane Fouling Effects on the Rejection of Perfluorochemicals
NF270 | 340 | 3 | 32.7 | PFHpA | 364 | C(=O)(C(C(C(C(C(C(F)(F)F)(F)F)(F)F)(F)F)(F)F)(F)F)[O-] | 4.339435447 | 0.88 | 0.31 | 400 | 10.9 | 50 | 7 | 98.63 | 6 | Nanofiltration for Trace Organic Contaminant Removal: Structure, Solution, and Membrane Fouling Effects on the Rejection of Perfluorochemicals
NF270 | 340 | 3 | 32.7 | PFOA | 414 | C(=O)(C(C(C(C(C(C(C(F)(F)F)(F)F)(F)F)(F)F)(F)F)(F)F)(F)F)[O-] | 4.62 | 1.58 | 0.3 | 400 | 10.9 | 50 | 7 | 98.47 | 6 | Nanofiltration for Trace Organic Contaminant Removal: Structure, Solution, and Membrane Fouling Effects on the Rejection of Perfluorochemicals
NF270 | 340 | 3 | 32.7 | PFNA | 463 | C(=O)(C(C(C(C(C(C(C(C(F)(F)F)(F)F)(F)F)(F)F)(F)F)(F)F)(F)F)(F)F)[O-] | 4.68054484 | 2.28 | 0.29 | 400 | 10.9 | 50 | 7 | 97.23 | 6 | Nanofiltration for Trace Organic Contaminant Removal: Structure, Solution, and Membrane Fouling Effects on the Rejection of Perfluorochemicals
NF270 | 340 | 3 | 32.7 | PFDA | 513 | C(=O)(C(C(C(C(C(C(C(C(C(F)(F)F)(F)F)(F)F)(F)F)(F)F)(F)F)(F)F)(F)F)(F)F)[O-] | 5.150485414 | 2.98 | 0.4 | 400 | 10.9 | 50 | 7 | 99 | 6 | Nanofiltration for Trace Organic Contaminant Removal: Structure, Solution, and Membrane Fouling Effects on the Rejection of Perfluorochemicals
NF270 | 340 | 3 | 32.7 | FOSA | 499 | C(C(C(C(C(F)(F)S(=O)(=O)[NH])(F)F)(F)F)(F)F)(C(C(C(F)(F)F)(F)F)(F)F)(F)F | 5.143150785 | 4.85 | 6.52 | 400 | 10.9 | 50 | 2.8 | 70.78 | 6 | Nanofiltration for Trace Organic Contaminant Removal: Structure, Solution, and Membrane Fouling Effects on the Rejection of Perfluorochemicals
NF270 | 340 | 3 | 32.7 | FOSA | 499 | C(C(C(C(C(F)(F)S(=O)(=O)[NH])(F)F)(F)F)(F)F)(C(C(C(F)(F)F)(F)F)(F)F)(F)F | 5.143150785 | 4.85 | 6.52 | 400 | 10.9 | 50 | 5.38 | 85.75 | 6 | Nanofiltration for Trace Organic Contaminant Removal: Structure, Solution, and Membrane Fouling Effects on the Rejection of Perfluorochemicals
NF270 | 340 | 3 | 32.7 | FOSA | 499 | C(C(C(C(C(F)(F)S(=O)(=O)[NH])(F)F)(F)F)(F)F)(C(C(C(F)(F)F)(F)F)(F)F)(F)F | 5.143150785 | 4.85 | 6.52 | 400 | 10.9 | 50 | 6.6 | 87.59 | 6 | Nanofiltration for Trace Organic Contaminant Removal: Structure, Solution, and Membrane Fouling Effects on the Rejection of Perfluorochemicals
NF270 | 340 | 3 | 32.7 | FOSA | 499 | C(C(C(C(C(F)(F)S(=O)(=O)[NH])(F)F)(F)F)(F)F)(C(C(C(F)(F)F)(F)F)(F)F)(F)F | 5.143150785 | 4.85 | 6.52 | 400 | 10.9 | 50 | 10 | 99.03 | 6 | Nanofiltration for Trace Organic Contaminant Removal: Structure, Solution, and Membrane Fouling Effects on the Rejection of Perfluorochemicals
NTR7450 | 310 | 3.2 | 70 | PFPeA | 264 | C(=O)(C(C(C(C(F)(F)F)(F)F)(F)F)(F)F)[O-] | 4.015968127 | -0.52 | 0.34 | 1000000 | 0 | 43.5 | 7 | 80.01 | 7 | Distribution and diffusion behaviors of perfluorinated compounds with low pressure reverse osmosis membranes
NTR7450 | 310 | 3.2 | 70 | PFBS | 300 | C(C(C(F)(F)S(=O)(=O)[O-])(F)F)(C(F)(F)F)(F)F | 3.992442861 | 0.25 | -3.31 | 1000000 | 0 | 43.5 | 7 | 84.6 | 7 | Distribution and diffusion behaviors of perfluorinated compounds with low pressure reverse osmosis membranes
NTR7450 | 310 | 3.2 | 70 | PFHxA | 314 | C(=O)(C(C(C(C(C(F)(F)F)(F)F)(F)F)(F)F)(F)F)[O-] | 4.128813389 | 0.18 | 0.32 | 1000000 | 0 | 43.5 | 7 | 77.1 | 7 | Distribution and diffusion behaviors of perfluorinated compounds with low pressure reverse osmosis membranes
NTR7450 | 310 | 3.2 | 70 | PFHpA | 364 | C(=O)(C(C(C(C(C(C(F)(F)F)(F)F)(F)F)(F)F)(F)F)(F)F)[O-] | 4.339435447 | 0.88 | 0.31 | 1000000 | 0 | 43.5 | 7 | 84.01 | 7 | Distribution and diffusion behaviors of perfluorinated compounds with low pressure reverse osmosis membranes
NTR7450 | 310 | 3.2 | 70 | PFOA | 414 | C(=O)(C(C(C(C(C(C(C(F)(F)F)(F)F)(F)F)(F)F)(F)F)(F)F)(F)F)[O-] | 4.62 | 1.58 | 0.3 | 1000000 | 0 | 43.5 | 7 | 94.04 | 7 | Distribution and diffusion behaviors of perfluorinated compounds with low pressure reverse osmosis membranes
NTR7450 | 310 | 3.2 | 70 | PFOS | 500 | C(C(C(C(C(F)(F)S(=O)(=O)[O-])(F)F)(F)F)(F)F)(C(C(C(F)(F)F)(F)F)(F)F)(F)F | 5.089106012 | 3.05 | -3.32 | 1000000 | 0 | 43.5 | 7 | 94.6 | 7 | Distribution and diffusion behaviors of perfluorinated compounds with low pressure reverse osmosis membranes
NF270 | 340 | 3 | 32.7 | PFHxA | 314 | C(=O)(C(C(C(C(C(F)(F)F)(F)F)(F)F)(F)F)(F)F)[O-] | 4.128813389 | 0.18 | 0.32 | 124090000 | 0 | 101.5 | 3.3 | 88.24 | 8 | Impact of feed water pH and membrane material on nanofiltration of perfluorohexanoic acid in aqueous solution
NF270 | 340 | 3 | 32.7 | PFHxA | 314 | C(=O)(C(C(C(C(C(F)(F)F)(F)F)(F)F)(F)F)(F)F)[O-] | 4.128813389 | 0.18 | 0.32 | 240880000 | 0 | 101.5 | 3.14 | 83.9 | 8 | Impact of feed water pH and membrane material on nanofiltration of perfluorohexanoic acid in aqueous solution
NF270 | 340 | 3 | 32.7 | PFHxA | 314 | C(=O)(C(C(C(C(C(F)(F)F)(F)F)(F)F)(F)F)(F)F)[O-] | 4.128813389 | 0.18 | 0.32 | 445260000 | 0 | 101.5 | 2.84 | 77.83 | 8 | Impact of feed water pH and membrane material on nanofiltration of perfluorohexanoic acid in aqueous solution
NF270 | 340 | 3 | 32.7 | PFHxA | 314 | C(=O)(C(C(C(C(C(F)(F)F)(F)F)(F)F)(F)F)(F)F)[O-] | 4.128813389 | 0.18 | 0.32 | 649640000 | 0 | 101.5 | 2.59 | 72.19 | 8 | Impact of feed water pH and membrane material on nanofiltration of perfluorohexanoic acid in aqueous solution
NF270 | 340 | 3 | 32.7 | PFHxA | 314 | C(=O)(C(C(C(C(C(F)(F)F)(F)F)(F)F)(F)F)(F)F)[O-] | 4.128813389 | 0.18 | 0.32 | 883210000 | 0 | 101.5 | 2.39 | 70.06 | 8 | Impact of feed water pH and membrane material on nanofiltration of perfluorohexanoic acid in aqueous solution
NF270 | 340 | 3 | 32.7 | PFHxA | 314 | C(=O)(C(C(C(C(C(F)(F)F)(F)F)(F)F)(F)F)(F)F)[O-] | 4.128813389 | 0.18 | 0.32 | 1496350000 | 0 | 101.5 | 2.16 | 71.07 | 8 | Impact of feed water pH and membrane material on nanofiltration of perfluorohexanoic acid in aqueous solution
NF270 | 340 | 3 | 32.7 | PFHxA | 314 | C(=O)(C(C(C(C(C(F)(F)F)(F)F)(F)F)(F)F)(F)F)[O-] | 4.128813389 | 0.18 | 0.32 | 84440000 | 0 | 101.5 | 7 | 94.82 | 8 | Impact of feed water pH and membrane material on nanofiltration of perfluorohexanoic acid in aqueous solution
NF270 | 340 | 3 | 32.7 | PFHxA | 314 | C(=O)(C(C(C(C(C(F)(F)F)(F)F)(F)F)(F)F)(F)F)[O-] | 4.128813389 | 0.18 | 0.32 | 126940000 | 0 | 101.5 | 6.3372 | 96.131 | 8 | Impact of feed water pH and membrane material on nanofiltration of perfluorohexanoic acid in aqueous solution
NF270 | 340 | 3 | 32.7 | PFHxA | 314 | C(=O)(C(C(C(C(C(F)(F)F)(F)F)(F)F)(F)F)(F)F)[O-] | 4.128813389 | 0.18 | 0.32 | 388420000 | 0 | 101.5 | 6.5924 | 96.188 | 8 | Impact of feed water pH and membrane material on nanofiltration of perfluorohexanoic acid in aqueous solution
NF270 | 340 | 3 | 32.7 | PFHxA | 314 | C(=O)(C(C(C(C(C(F)(F)F)(F)F)(F)F)(F)F)(F)F)[O-] | 4.128813389 | 0.18 | 0.32 | 508630000 | 0 | 101.5 | 6.694 | 97.08 | 8 | Impact of feed water pH and membrane material on nanofiltration of perfluorohexanoic acid in aqueous solution
NF270 | 340 | 3 | 32.7 | PFHxA | 314 | C(=O)(C(C(C(C(C(F)(F)F)(F)F)(F)F)(F)F)(F)F)[O-] | 4.128813389 | 0.18 | 0.32 | 748910000 | 0 | 101.5 | 6.7929 | 97.132 | 8 | Impact of feed water pH and membrane material on nanofiltration of perfluorohexanoic acid in aqueous solution
NF270 | 340 | 3 | 32.7 | PFHxA | 314 | C(=O)(C(C(C(C(C(F)(F)F)(F)F)(F)F)(F)F)(F)F)[O-] | 4.128813389 | 0.18 | 0.32 | 1660620000 | 0 | 101.5 | 7.2404 | 97.762 | 8 | Impact of feed water pH and membrane material on nanofiltration of perfluorohexanoic acid in aqueous solution
NF270 | 340 | 3 | 32.7 | PFHxA | 314 | C(=O)(C(C(C(C(C(F)(F)F)(F)F)(F)F)(F)F)(F)F)[O-] | 4.128813389 | 0.18 | 0.32 | 96090000 | 0 | 101.5 | 10.0624 | 96.508 | 8 | Impact of feed water pH and membrane material on nanofiltration of perfluorohexanoic acid in aqueous solution
NF270 | 340 | 3 | 32.7 | PFHxA | 314 | C(=O)(C(C(C(C(C(F)(F)F)(F)F)(F)F)(F)F)(F)F)[O-] | 4.128813389 | 0.18 | 0.32 | 213520000 | 0 | 101.5 | 7.5497 | 97.795 | 8 | Impact of feed water pH and membrane material on nanofiltration of perfluorohexanoic acid in aqueous solution
NF270 | 340 | 3 | 32.7 | PFHxA | 314 | C(=O)(C(C(C(C(C(F)(F)F)(F)F)(F)F)(F)F)(F)F)[O-] | 4.128813389 | 0.18 | 0.32 | 608540000 | 0 | 101.5 | 7.661 | 98.173 | 8 | Impact of feed water pH and membrane material on nanofiltration of perfluorohexanoic acid in aqueous solution
NF270 | 340 | 3 | 32.7 | PFHxA | 314 | C(=O)(C(C(C(C(C(F)(F)F)(F)F)(F)F)(F)F)(F)F)[O-] | 4.128813389 | 0.18 | 0.32 | 928830000 | 0 | 101.5 | 7.8764 | 98.561 | 8 | Impact of feed water pH and membrane material on nanofiltration of perfluorohexanoic acid in aqueous solution
NF270 | 340 | 3 | 32.7 | PFHxA | 314 | C(=O)(C(C(C(C(C(F)(F)F)(F)F)(F)F)(F)F)(F)F)[O-] | 4.128813389 | 0.18 | 0.32 | 232740000 | 0 | 101.5 | 8.2676 | 98.358 | 8 | Impact of feed water pH and membrane material on nanofiltration of perfluorohexanoic acid in aqueous solution
NTR7450 | 310 | 3.2 | 70 | PFHxA | 314 | C(=O)(C(C(C(C(C(F)(F)F)(F)F)(F)F)(F)F)(F)F)[O-] | 4.128813389 | 0.18 | 0.32 | 65740000 | 0 | 101.5 | 3.3 | 96.127 | 8 | Impact of feed water pH and membrane material on nanofiltration of perfluorohexanoic acid in aqueous solution
NTR7450 | 310 | 3.2 | 70 | PFHxA | 314 | C(=O)(C(C(C(C(C(F)(F)F)(F)F)(F)F)(F)F)(F)F)[O-] | 4.128813389 | 0.18 | 0.32 | 80380000 | 0 | 101.5 | 3.2682 | 94.83 | 8 | Impact of feed water pH and membrane material on nanofiltration of perfluorohexanoic acid in aqueous solution
NTR7450 | 310 | 3.2 | 70 | PFHxA | 314 | C(=O)(C(C(C(C(C(F)(F)F)(F)F)(F)F)(F)F)(F)F)[O-] | 4.128813389 | 0.18 | 0.32 | 102220000 | 0 | 101.5 | 2.8517 | 94.412 | 8 | Impact of feed water pH and membrane material on nanofiltration of perfluorohexanoic acid in aqueous solution
NTR7450 | 310 | 3.2 | 70 | PFHxA | 314 | C(=O)(C(C(C(C(C(F)(F)F)(F)F)(F)F)(F)F)(F)F)[O-] | 4.128813389 | 0.18 | 0.32 | 127650000 | 0 | 101.5 | 3.1618 | 94.871 | 8 | Impact of feed water pH and membrane material on nanofiltration of perfluorohexanoic acid in aqueous solution
NTR7450 | 310 | 3.2 | 70 | PFHxA | 314 | C(=O)(C(C(C(C(C(F)(F)F)(F)F)(F)F)(F)F)(F)F)[O-] | 4.128813389 | 0.18 | 0.32 | 174850000 | 0 | 101.5 | 3.0555 | 95.786 | 8 | Impact of feed water pH and membrane material on nanofiltration of perfluorohexanoic acid in aqueous solution
NTR7450 | 310 | 3.2 | 70 | PFHxA | 314 | C(=O)(C(C(C(C(C(F)(F)F)(F)F)(F)F)(F)F)(F)F)[O-] | 4.128813389 | 0.18 | 0.32 | 222150000 | 0 | 101.5 | 3.1048 | 95.391 | 8 | Impact of feed water pH and membrane material on nanofiltration of perfluorohexanoic acid in aqueous solution
NTR7450 | 310 | 3.2 | 70 | PFHxA | 314 | C(=O)(C(C(C(C(C(F)(F)F)(F)F)(F)F)(F)F)(F)F)[O-] | 4.128813389 | 0.18 | 0.32 | 302080000 | 0 | 101.5 | 2.8928 | 96.334 | 8 | Impact of feed water pH and membrane material on nanofiltration of perfluorohexanoic acid in aqueous solution
NTR7450 | 310 | 3.2 | 70 | PFHxA | 314 | C(=O)(C(C(C(C(C(F)(F)F)(F)F)(F)F)(F)F)(F)F)[O-] | 4.128813389 | 0.18 | 0.32 | 440230000 | 0 | 101.5 | 2.4185 | 96.891 | 8 | Impact of feed water pH and membrane material on nanofiltration of perfluorohexanoic acid in aqueous solution
NTR7450 | 310 | 3.2 | 70 | PFHxA | 314 | C(=O)(C(C(C(C(C(F)(F)F)(F)F)(F)F)(F)F)(F)F)[O-] | 4.128813389 | 0.18 | 0.32 | 622060000 | 0 | 101.5 | 2.8764 | 96.613 | 8 | Impact of feed water pH and membrane material on nanofiltration of perfluorohexanoic acid in aqueous solution
NTR7450 | 310 | 3.2 | 70 | PFHxA | 314 | C(=O)(C(C(C(C(C(F)(F)F)(F)F)(F)F)(F)F)(F)F)[O-] | 4.128813389 | 0.18 | 0.32 | 865810000 | 0 | 101.5 | 2.5521 | 95.079 | 8 | Impact of feed water pH and membrane material on nanofiltration of perfluorohexanoic acid in aqueous solution
NTR7450 | 310 | 3.2 | 70 | PFHxA | 314 | C(=O)(C(C(C(C(C(F)(F)F)(F)F)(F)F)(F)F)(F)F)[O-] | 4.128813389 | 0.18 | 0.32 | 155480000 | 0 | 101.5 | 7 | 96.537 | 8 | Impact of feed water pH and membrane material on nanofiltration of perfluorohexanoic acid in aqueous solution
NTR7450 | 310 | 3.2 | 70 | PFHxA | 314 | C(=O)(C(C(C(C(C(F)(F)F)(F)F)(F)F)(F)F)(F)F)[O-] | 4.128813389 | 0.18 | 0.32 | 204950000 | 0 | 101.5 | 6.3824 | 94.372 | 8 | Impact of feed water pH and membrane material on nanofiltration of perfluorohexanoic acid in aqueous solution
NTR7450 | 310 | 3.2 | 70 | PFHxA | 314 | C(=O)(C(C(C(C(C(F)(F)F)(F)F)(F)F)(F)F)(F)F)[O-] | 4.128813389 | 0.18 | 0.32 | 332160000 | 0 | 101.5 | 6.3241 | 95.238 | 8 | Impact of feed water pH and membrane material on nanofiltration of perfluorohexanoic acid in aqueous solution
NTR7450 | 310 | 3.2 | 70 | PFHxA | 314 | C(=O)(C(C(C(C(C(F)(F)F)(F)F)(F)F)(F)F)(F)F)[O-] | 4.128813389 | 0.18 | 0.32 | 416960000 | 0 | 101.5 | 6.2148 | 96.104 | 8 | Impact of feed water pH and membrane material on nanofiltration of perfluorohexanoic acid in aqueous solution
NTR7450 | 310 | 3.2 | 70 | PFHxA | 314 | C(=O)(C(C(C(C(C(F)(F)F)(F)F)(F)F)(F)F)(F)F)[O-] | 4.128813389 | 0.18 | 0.32 | 551240000 | 0 | 101.5 | 6.5222 | 95.671 | 8 | Impact of feed water pH and membrane material on nanofiltration of perfluorohexanoic acid in aqueous solution
NTR7450 | 310 | 3.2 | 70 | PFHxA | 314 | C(=O)(C(C(C(C(C(F)(F)F)(F)F)(F)F)(F)F)(F)F)[O-] | 4.128813389 | 0.18 | 0.32 | 798590000 | 0 | 101.5 | 6.4571 | 96.104 | 8 | Impact of feed water pH and membrane material on nanofiltration of perfluorohexanoic acid in aqueous solution
NTR7450 | 310 | 3.2 | 70 | PFHxA | 314 | C(=O)(C(C(C(C(C(F)(F)F)(F)F)(F)F)(F)F)(F)F)[O-] | 4.128813389 | 0.18 | 0.32 | 1540640000 | 0 | 101.5 | 6.4174 | 96.104 | 8 | Impact of feed water pH and membrane material on nanofiltration of perfluorohexanoic acid in aqueous solution
NTR7450 | 310 | 3.2 | 70 | PFHxA | 314 | C(=O)(C(C(C(C(C(F)(F)F)(F)F)(F)F)(F)F)(F)F)[O-] | 4.128813389 | 0.18 | 0.32 | 106080000 | 0 | 101.5 | 10 | 93.599 | 8 | Impact of feed water pH and membrane material on nanofiltration of perfluorohexanoic acid in aqueous solution
NTR7450 | 310 | 3.2 | 70 | PFHxA | 314 | C(=O)(C(C(C(C(C(F)(F)F)(F)F)(F)F)(F)F)(F)F)[O-] | 4.128813389 | 0.18 | 0.32 | 170400000 | 0 | 101.5 | 7.2905 | 96.114 | 8 | Impact of feed water pH and membrane material on nanofiltration of perfluorohexanoic acid in aqueous solution
NTR7450 | 310 | 3.2 | 70 | PFHxA | 314 | C(=O)(C(C(C(C(C(F)(F)F)(F)F)(F)F)(F)F)(F)F)[O-] | 4.128813389 | 0.18 | 0.32 | 234410000 | 0 | 101.5 | 7.4966 | 95.663 | 8 | Impact of feed water pH and membrane material on nanofiltration of perfluorohexanoic acid in aqueous solution
NTR7450 | 310 | 3.2 | 70 | PFHxA | 314 | C(=O)(C(C(C(C(C(F)(F)F)(F)F)(F)F)(F)F)(F)F)[O-] | 4.128813389 | 0.18 | 0.32 | 415940000 | 0 | 101.5 | 7.8037 | 96.01 | 8 | Impact of feed water pH and membrane material on nanofiltration of perfluorohexanoic acid in aqueous solution
NTR7450 | 310 | 3.2 | 70 | PFHxA | 314 | C(=O)(C(C(C(C(C(F)(F)F)(F)F)(F)F)(F)F)(F)F)[O-] | 4.128813389 | 0.18 | 0.32 | 682790000 | 0 | 101.5 | 7.9545 | 95.473 | 8 | Impact of feed water pH and membrane material on nanofiltration of perfluorohexanoic acid in aqueous solution
NTR7450 | 310 | 3.2 | 70 | PFHxA | 314 | C(=O)(C(C(C(C(C(F)(F)F)(F)F)(F)F)(F)F)(F)F)[O-] | 4.128813389 | 0.18 | 0.32 | 1035090000 | 0 | 101.5 | 8.1555 | 95.324 | 8 | Impact of feed water pH and membrane material on nanofiltration of perfluorohexanoic acid in aqueous solution
NTR7450 | 310 | 3.2 | 70 | PFHxA | 314 | C(=O)(C(C(C(C(C(F)(F)F)(F)F)(F)F)(F)F)(F)F)[O-] | 4.128813389 | 0.18 | 0.32 | 1792970000 | 0 | 101.5 | 8.3488 | 94.156 | 8 | Impact of feed water pH and membrane material on nanofiltration of perfluorohexanoic acid in aqueous solution
NTR7450 | 310 | 3.2 | 70 | PFHxA | 314 | C(=O)(C(C(C(C(C(F)(F)F)(F)F)(F)F)(F)F)(F)F)[O-] | 4.128813389 | 0.18 | 0.32 | 2956570000 | 0 | 101.5 | 8.4842 | 93.239 | 8 | Impact of feed water pH and membrane material on nanofiltration of perfluorohexanoic acid in aqueous solution
NF270 | 340 | 3 | 32.7 | PFHxA | 314 | C(=O)(C(C(C(C(C(F)(F)F)(F)F)(F)F)(F)F)(F)F)[O-] | 4.128813389 | 0.18 | 0.32 | 204000000 | 16.89073829 | 36.26 | 7.7 | 97.1912 | 9-1 | Efficient treatment of perfluorohexanoic acid by nanofiltration followed by electrochemical degradation of the NF concentrate
NF270 | 340 | 3 | 32.7 | PFHxA | 314 | C(=O)(C(C(C(C(C(F)(F)F)(F)F)(F)F)(F)F)(F)F)[O-] | 4.128813389 | 0.18 | 0.32 | 204000000 | 16.89073829 | 72.52 | 7.7 | 98.2196 | 9-1 | Efficient treatment of perfluorohexanoic acid by nanofiltration followed by electrochemical degradation of the NF concentrate
NF270 | 340 | 3 | 32.7 | PFHxA | 314 | C(=O)(C(C(C(C(C(F)(F)F)(F)F)(F)F)(F)F)(F)F)[O-] | 4.128813389 | 0.18 | 0.32 | 204000000 | 16.89073829 | 145.04 | 7.7 | 98.6534 | 9-1 | Efficient treatment of perfluorohexanoic acid by nanofiltration followed by electrochemical degradation of the NF concentrate
NF270 | 340 | 3 | 32.7 | PFHxA | 314 | C(=O)(C(C(C(C(C(F)(F)F)(F)F)(F)F)(F)F)(F)F)[O-] | 4.128813389 | 0.18 | 0.32 | 204000000 | 16.89073829 | 290.08 | 7.7 | 98.8564 | 9-1 | Efficient treatment of perfluorohexanoic acid by nanofiltration followed by electrochemical degradation of the NF concentrate
NF270 | 340 | 3 | 32.7 | PFHxA | 314 | C(=O)(C(C(C(C(C(F)(F)F)(F)F)(F)F)(F)F)(F)F)[O-] | 4.128813389 | 0.18 | 0.32 | 64000000 | 17.64543644 | 36.26 | 7.4 | 96.4164 | 9-2 | Efficient treatment of perfluorohexanoic acid by nanofiltration followed by electrochemical degradation of the NF concentrate
NF270 | 340 | 3 | 32.7 | PFHxA | 314 | C(=O)(C(C(C(C(C(F)(F)F)(F)F)(F)F)(F)F)(F)F)[O-] | 4.128813389 | 0.18 | 0.32 | 64000000 | 17.64543644 | 72.52 | 7.4 | 97.7401 | 9-2 | Efficient treatment of perfluorohexanoic acid by nanofiltration followed by electrochemical degradation of the NF concentrate
NF270 | 340 | 3 | 32.7 | PFHxA | 314 | C(=O)(C(C(C(C(C(F)(F)F)(F)F)(F)F)(F)F)(F)F)[O-] | 4.128813389 | 0.18 | 0.32 | 64000000 | 17.64543644 | 145.04 | 7.4 | 98.2844 | 9-2 | Efficient treatment of perfluorohexanoic acid by nanofiltration followed by electrochemical degradation of the NF concentrate
NF270 | 340 | 3 | 32.7 | PFHxA | 314 | C(=O)(C(C(C(C(C(F)(F)F)(F)F)(F)F)(F)F)(F)F)[O-] | 4.128813389 | 0.18 | 0.32 | 64000000 | 17.64543644 | 290.08 | 7.4 | 99.1883 | 9-2 | Efficient treatment of perfluorohexanoic acid by nanofiltration followed by electrochemical degradation of the NF concentrate
BW30 | 100 | 5 | 76 | PFHxA | 314 | C(=O)(C(C(C(C(C(F)(F)F)(F)F)(F)F)(F)F)(F)F)[O-] | 4.128813389 | 0.18 | 0.32 | 100000000 | 18.67766 | 36.26 | 7.1 | 98.5018 | 10 | Selection of High Flux Membrane for the Effective Removal of Short- Chain Perfluorocarboxylic Acids
BW30 | 100 | 5 | 76 | PFHxA | 314 | C(=O)(C(C(C(C(C(F)(F)F)(F)F)(F)F)(F)F)(F)F)[O-] | 4.128813389 | 0.18 | 0.32 | 100000000 | 18.67766 | 72.52 | 7.1 | 98.8339 | 10 | Selection of High Flux Membrane for the Effective Removal of Short- Chain Perfluorocarboxylic Acids
BW30 | 100 | 5 | 76 | PFHxA | 314 | C(=O)(C(C(C(C(C(F)(F)F)(F)F)(F)F)(F)F)(F)F)[O-] | 4.128813389 | 0.18 | 0.32 | 100000000 | 18.67766 | 145.04 | 7.1 | 99.0914 | 10 | Selection of High Flux Membrane for the Effective Removal of Short- Chain Perfluorocarboxylic Acids
BW30 | 100 | 5 | 76 | PFHxA | 314 | C(=O)(C(C(C(C(C(F)(F)F)(F)F)(F)F)(F)F)(F)F)[O-] | 4.128813389 | 0.18 | 0.32 | 100000000 | 18.67766 | 290.08 | 7.1 | 99.2682 | 10 | Selection of High Flux Membrane for the Effective Removal of Short- Chain Perfluorocarboxylic Acids
NF90 | 118 | 4.1 | 52.9 | PFHxA | 314 | C(=O)(C(C(C(C(C(F)(F)F)(F)F)(F)F)(F)F)(F)F)[O-] | 4.128813389 | 0.18 | 0.32 | 100000000 | 18.67766 | 36.26 | 7.1 | 99.2471 | 10 | Selection of High Flux Membrane for the Effective Removal of Short- Chain Perfluorocarboxylic Acids
NF90 | 118 | 4.1 | 52.9 | PFHxA | 314 | C(=O)(C(C(C(C(C(F)(F)F)(F)F)(F)F)(F)F)(F)F)[O-] | 4.128813389 | 0.18 | 0.32 | 100000000 | 18.67766 | 72.52 | 7.1 | 99.1729 | 10 | Selection of High Flux Membrane for the Effective Removal of Short- Chain Perfluorocarboxylic Acids
NF90 | 118 | 4.1 | 52.9 | PFHxA | 314 | C(=O)(C(C(C(C(C(F)(F)F)(F)F)(F)F)(F)F)(F)F)[O-] | 4.128813389 | 0.18 | 0.32 | 100000000 | 18.67766 | 145.04 | 7.1 | 99.6342 | 10 | Selection of High Flux Membrane for the Effective Removal of Short- Chain Perfluorocarboxylic Acids
NF90 | 118 | 4.1 | 52.9 | PFHxA | 314 | C(=O)(C(C(C(C(C(F)(F)F)(F)F)(F)F)(F)F)(F)F)[O-] | 4.128813389 | 0.18 | 0.32 | 100000000 | 18.67766 | 290.08 | 7.1 | 99.6745 | 10 | Selection of High Flux Membrane for the Effective Removal of Short- Chain Perfluorocarboxylic Acids
NF270 | 340 | 3 | 32.7 | PFHxA | 314 | C(=O)(C(C(C(C(C(F)(F)F)(F)F)(F)F)(F)F)(F)F)[O-] | 4.128813389 | 0.18 | 0.32 | 100000000 | 18.67766 | 36.26 | 7.1 | 95.4507 | 10 | Selection of High Flux Membrane for the Effective Removal of Short- Chain Perfluorocarboxylic Acids
NF270 | 340 | 3 | 32.7 | PFHxA | 314 | C(=O)(C(C(C(C(C(F)(F)F)(F)F)(F)F)(F)F)(F)F)[O-] | 4.128813389 | 0.18 | 0.32 | 100000000 | 18.67766 | 72.52 | 7.1 | 94.6983 | 10 | Selection of High Flux Membrane for the Effective Removal of Short- Chain Perfluorocarboxylic Acids
NF270 | 340 | 3 | 32.7 | PFHxA | 314 | C(=O)(C(C(C(C(C(F)(F)F)(F)F)(F)F)(F)F)(F)F)[O-] | 4.128813389 | 0.18 | 0.32 | 100000000 | 18.67766 | 145.04 | 7.1 | 96.0412 | 10 | Selection of High Flux Membrane for the Effective Removal of Short- Chain Perfluorocarboxylic Acids
NF270 | 340 | 3 | 32.7 | PFHxA | 314 | C(=O)(C(C(C(C(C(F)(F)F)(F)F)(F)F)(F)F)(F)F)[O-] | 4.128813389 | 0.18 | 0.32 | 100000000 | 18.67766 | 290.08 | 7.1 | 94.658 | 10 | Selection of High Flux Membrane for the Effective Removal of Short- Chain Perfluorocarboxylic Acids
SW30XLE | 100 | 3 | 55 | PFHxA | 314 | C(=O)(C(C(C(C(C(F)(F)F)(F)F)(F)F)(F)F)(F)F)[O-] | 4.128813389 | 0.18 | 0.32 | 100000000 | 18.67766 | 36.26 | 7.1 | 98.8794 | 10 | Selection of High Flux Membrane for the Effective Removal of Short- Chain Perfluorocarboxylic Acids
SW30XLE | 100 | 3 | 55 | PFHxA | 314 | C(=O)(C(C(C(C(C(F)(F)F)(F)F)(F)F)(F)F)(F)F)[O-] | 4.128813389 | 0.18 | 0.32 | 100000000 | 18.67766 | 72.52 | 7.1 | 99.1716 | 10 | Selection of High Flux Membrane for the Effective Removal of Short- Chain Perfluorocarboxylic Acids
SW30XLE | 100 | 3 | 55 | PFHxA | 314 | C(=O)(C(C(C(C(C(F)(F)F)(F)F)(F)F)(F)F)(F)F)[O-] | 4.128813389 | 0.18 | 0.32 | 100000000 | 18.67766 | 145.04 | 7.1 | 99.5853 | 10 | Selection of High Flux Membrane for the Effective Removal of Short- Chain Perfluorocarboxylic Acids
SW30XLE | 100 | 3 | 55 | PFHxA | 314 | C(=O)(C(C(C(C(C(F)(F)F)(F)F)(F)F)(F)F)(F)F)[O-] | 4.128813389 | 0.18 | 0.32 | 100000000 | 18.67766 | 290.08 | 7.1 | 98.9605 | 10 | Selection of High Flux Membrane for the Effective Removal of Short- Chain Perfluorocarboxylic Acids
XLE | 96 | 3.2 | 65 | PFHxA | 314 | C(=O)(C(C(C(C(C(F)(F)F)(F)F)(F)F)(F)F)(F)F)[O-] | 4.128813389 | 0.18 | 0.32 | 100000000 | 18.67766 | 36.26 | 7.1 | 99.2211 | 10 | Selection of High Flux Membrane for the Effective Removal of Short- Chain Perfluorocarboxylic Acids
XLE | 96 | 3.2 | 65 | PFHxA | 314 | C(=O)(C(C(C(C(C(F)(F)F)(F)F)(F)F)(F)F)(F)F)[O-] | 4.128813389 | 0.18 | 0.32 | 100000000 | 18.67766 | 72.52 | 7.1 | 99.5134 | 10 | Selection of High Flux Membrane for the Effective Removal of Short- Chain Perfluorocarboxylic Acids
XLE | 96 | 3.2 | 65 | PFHxA | 314 | C(=O)(C(C(C(C(C(F)(F)F)(F)F)(F)F)(F)F)(F)F)[O-] | 4.128813389 | 0.18 | 0.32 | 100000000 | 18.67766 | 145.04 | 7.1 | 99.6709 | 10 | Selection of High Flux Membrane for the Effective Removal of Short- Chain Perfluorocarboxylic Acids
XLE | 96 | 3.2 | 65 | PFHxA | 314 | C(=O)(C(C(C(C(C(F)(F)F)(F)F)(F)F)(F)F)(F)F)[O-] | 4.128813389 | 0.18 | 0.32 | 100000000 | 18.67766 | 290.08 | 7.1 | 99.5583 | 10 | Selection of High Flux Membrane for the Effective Removal of Short- Chain Perfluorocarboxylic Acids
BW30 | 100 | 5 | 76 | PFHxA | 314 | C(=O)(C(C(C(C(C(F)(F)F)(F)F)(F)F)(F)F)(F)F)[O-] | 4.128813389 | 0.18 | 0.32 | 100000000 | 18.67766 | 36.26 | 3.5 | 96.4301 | 10 | Selection of High Flux Membrane for the Effective Removal of Short- Chain Perfluorocarboxylic Acids
BW30 | 100 | 5 | 76 | PFHxA | 314 | C(=O)(C(C(C(C(C(F)(F)F)(F)F)(F)F)(F)F)(F)F)[O-] | 4.128813389 | 0.18 | 0.32 | 100000000 | 18.67766 | 72.52 | 3.5 | 97.0753 | 10 | Selection of High Flux Membrane for the Effective Removal of Short- Chain Perfluorocarboxylic Acids
BW30 | 100 | 5 | 76 | PFHxA | 314 | C(=O)(C(C(C(C(C(F)(F)F)(F)F)(F)F)(F)F)(F)F)[O-] | 4.128813389 | 0.18 | 0.32 | 100000000 | 18.67766 | 145.04 | 3.5 | 98.9677 | 10 | Selection of High Flux Membrane for the Effective Removal of Short- Chain Perfluorocarboxylic Acids
BW30 | 100 | 5 | 76 | PFHxA | 314 | C(=O)(C(C(C(C(C(F)(F)F)(F)F)(F)F)(F)F)(F)F)[O-] | 4.128813389 | 0.18 | 0.32 | 100000000 | 18.67766 | 290.08 | 3.5 | 99.0968 | 10 | Selection of High Flux Membrane for the Effective Removal of Short- Chain Perfluorocarboxylic Acids
NF90 | 118 | 4.1 | 52.9 | PFHxA | 314 | C(=O)(C(C(C(C(C(F)(F)F)(F)F)(F)F)(F)F)(F)F)[O-] | 4.128813389 | 0.18 | 0.32 | 100000000 | 18.67766 | 36.26 | 3.5 | 97.7634 | 10 | Selection of High Flux Membrane for the Effective Removal of Short- Chain Perfluorocarboxylic Acids
NF90 | 118 | 4.1 | 52.9 | PFHxA | 314 | C(=O)(C(C(C(C(C(F)(F)F)(F)F)(F)F)(F)F)(F)F)[O-] | 4.128813389 | 0.18 | 0.32 | 100000000 | 18.67766 | 72.52 | 3.5 | 97.8495 | 10 | Selection of High Flux Membrane for the Effective Removal of Short- Chain Perfluorocarboxylic Acids
NF90 | 118 | 4.1 | 52.9 | PFHxA | 314 | C(=O)(C(C(C(C(C(F)(F)F)(F)F)(F)F)(F)F)(F)F)[O-] | 4.128813389 | 0.18 | 0.32 | 100000000 | 18.67766 | 145.04 | 3.5 | 98.7957 | 10 | Selection of High Flux Membrane for the Effective Removal of Short- Chain Perfluorocarboxylic Acids
NF90 | 118 | 4.1 | 52.9 | PFHxA | 314 | C(=O)(C(C(C(C(C(F)(F)F)(F)F)(F)F)(F)F)(F)F)[O-] | 4.128813389 | 0.18 | 0.32 | 100000000 | 18.67766 | 290.08 | 3.5 | 98.6667 | 10 | Selection of High Flux Membrane for the Effective Removal of Short- Chain Perfluorocarboxylic Acids
NF270 | 340 | 3 | 32.7 | PFHxA | 314 | C(=O)(C(C(C(C(C(F)(F)F)(F)F)(F)F)(F)F)(F)F)[O-] | 4.128813389 | 0.18 | 0.32 | 100000000 | 18.67766 | 36.26 | 3.5 | 85.0753 | 10 | Selection of High Flux Membrane for the Effective Removal of Short- Chain Perfluorocarboxylic Acids
NF270 | 340 | 3 | 32.7 | PFHxA | 314 | C(=O)(C(C(C(C(C(F)(F)F)(F)F)(F)F)(F)F)(F)F)[O-] | 4.128813389 | 0.18 | 0.32 | 100000000 | 18.67766 | 72.52 | 3.5 | 83.3548 | 10 | Selection of High Flux Membrane for the Effective Removal of Short- Chain Perfluorocarboxylic Acids
NF270 | 340 | 3 | 32.7 | PFHxA | 314 | C(=O)(C(C(C(C(C(F)(F)F)(F)F)(F)F)(F)F)(F)F)[O-] | 4.128813389 | 0.18 | 0.32 | 100000000 | 18.67766 | 145.04 | 3.5 | 86.8387 | 10 | Selection of High Flux Membrane for the Effective Removal of Short- Chain Perfluorocarboxylic Acids
NF270 | 340 | 3 | 32.7 | PFHxA | 314 | C(=O)(C(C(C(C(C(F)(F)F)(F)F)(F)F)(F)F)(F)F)[O-] | 4.128813389 | 0.18 | 0.32 | 100000000 | 18.67766 | 290.08 | 3.5 | 82.1505 | 10 | Selection of High Flux Membrane for the Effective Removal of Short- Chain Perfluorocarboxylic Acids
SW30XLE | 100 | 3 | 55 | PFHxA | 314 | C(=O)(C(C(C(C(C(F)(F)F)(F)F)(F)F)(F)F)(F)F)[O-] | 4.128813389 | 0.18 | 0.32 | 100000000 | 18.67766 | 36.26 | 3.5 | 95.871 | 10 | Selection of High Flux Membrane for the Effective Removal of Short- Chain Perfluorocarboxylic Acids
SW30XLE | 100 | 3 | 55 | PFHxA | 314 | C(=O)(C(C(C(C(C(F)(F)F)(F)F)(F)F)(F)F)(F)F)[O-] | 4.128813389 | 0.18 | 0.32 | 100000000 | 18.67766 | 72.52 | 3.5 | 96.129 | 10 | Selection of High Flux Membrane for the Effective Removal of Short- Chain Perfluorocarboxylic Acids
SW30XLE | 100 | 3 | 55 | PFHxA | 314 | C(=O)(C(C(C(C(C(F)(F)F)(F)F)(F)F)(F)F)(F)F)[O-] | 4.128813389 | 0.18 | 0.32 | 100000000 | 18.67766 | 145.04 | 3.5 | 96.3441 | 10 | Selection of High Flux Membrane for the Effective Removal of Short- Chain Perfluorocarboxylic Acids
SW30XLE | 100 | 3 | 55 | PFHxA | 314 | C(=O)(C(C(C(C(C(F)(F)F)(F)F)(F)F)(F)F)(F)F)[O-] | 4.128813389 | 0.18 | 0.32 | 100000000 | 18.67766 | 290.08 | 3.5 | 95.2258 | 10 | Selection of High Flux Membrane for the Effective Removal of Short- Chain Perfluorocarboxylic Acids
XLE | 96 | 3.2 | 65 | PFHxA | 314 | C(=O)(C(C(C(C(C(F)(F)F)(F)F)(F)F)(F)F)(F)F)[O-] | 4.128813389 | 0.18 | 0.32 | 100000000 | 18.67766 | 36.26 | 3.5 | 96.9462 | 10 | Selection of High Flux Membrane for the Effective Removal of Short- Chain Perfluorocarboxylic Acids
XLE | 96 | 3.2 | 65 | PFHxA | 314 | C(=O)(C(C(C(C(C(F)(F)F)(F)F)(F)F)(F)F)(F)F)[O-] | 4.128813389 | 0.18 | 0.32 | 100000000 | 18.67766 | 72.52 | 3.5 | 97.8065 | 10 | Selection of High Flux Membrane for the Effective Removal of Short- Chain Perfluorocarboxylic Acids
XLE | 96 | 3.2 | 65 | PFHxA | 314 | C(=O)(C(C(C(C(C(F)(F)F)(F)F)(F)F)(F)F)(F)F)[O-] | 4.128813389 | 0.18 | 0.32 | 100000000 | 18.67766 | 145.04 | 3.5 | 98.7957 | 10 | Selection of High Flux Membrane for the Effective Removal of Short- Chain Perfluorocarboxylic Acids
XLE | 96 | 3.2 | 65 | PFHxA | 314 | C(=O)(C(C(C(C(C(F)(F)F)(F)F)(F)F)(F)F)(F)F)[O-] | 4.128813389 | 0.18 | 0.32 | 100000000 | 18.67766 | 290.08 | 3.5 | 97.7204 | 10 | Selection of High Flux Membrane for the Effective Removal of Short- Chain Perfluorocarboxylic Acids
NF90 | 118 | 4.1 | 52.9 | PFHxA | 314 | C(=O)(C(C(C(C(C(F)(F)F)(F)F)(F)F)(F)F)(F)F)[O-] | 4.128813389 | 0.18 | 0.32 | 100000000 | 18.67766 | 36.26 | 7.8 | 98.0517 | 10 | Selection of High Flux Membrane for the Effective Removal of Short- Chain Perfluorocarboxylic Acids
NF90 | 118 | 4.1 | 52.9 | PFHxA | 314 | C(=O)(C(C(C(C(C(F)(F)F)(F)F)(F)F)(F)F)(F)F)[O-] | 4.128813389 | 0.18 | 0.32 | 100000000 | 18.67766 | 72.52 | 7.8 | 99.2274 | 10 | Selection of High Flux Membrane for the Effective Removal of Short- Chain Perfluorocarboxylic Acids
NF90 | 118 | 4.1 | 52.9 | PFHxA | 314 | C(=O)(C(C(C(C(C(F)(F)F)(F)F)(F)F)(F)F)(F)F)[O-] | 4.128813389 | 0.18 | 0.32 | 100000000 | 18.67766 | 145.04 | 7.8 | 99.6698 | 10 | Selection of High Flux Membrane for the Effective Removal of Short- Chain Perfluorocarboxylic Acids
NF90 | 118 | 4.1 | 52.9 | PFHxA | 314 | C(=O)(C(C(C(C(C(F)(F)F)(F)F)(F)F)(F)F)(F)F)[O-] | 4.128813389 | 0.18 | 0.32 | 100000000 | 18.67766 | 290.08 | 7.8 | 99.2967 | 10 | Selection of High Flux Membrane for the Effective Removal of Short- Chain Perfluorocarboxylic Acids
NF270 | 340 | 3 | 32.7 | PFHxA | 314 | C(=O)(C(C(C(C(C(F)(F)F)(F)F)(F)F)(F)F)(F)F)[O-] | 4.128813389 | 0.18 | 0.32 | 100000000 | 18.67766 | 36.26 | 7.8 | 89.1579 | 10 | Selection of High Flux Membrane for the Effective Removal of Short- Chain Perfluorocarboxylic Acids
NF270 | 340 | 3 | 32.7 | PFHxA | 314 | C(=O)(C(C(C(C(C(F)(F)F)(F)F)(F)F)(F)F)(F)F)[O-] | 4.128813389 | 0.18 | 0.32 | 100000000 | 18.67766 | 72.52 | 7.8 | 92.5464 | 10 | Selection of High Flux Membrane for the Effective Removal of Short- Chain Perfluorocarboxylic Acids
NF270 | 340 | 3 | 32.7 | PFHxA | 314 | C(=O)(C(C(C(C(C(F)(F)F)(F)F)(F)F)(F)F)(F)F)[O-] | 4.128813389 | 0.18 | 0.32 | 100000000 | 18.67766 | 145.04 | 7.8 | 92.7718 | 10 | Selection of High Flux Membrane for the Effective Removal of Short- Chain Perfluorocarboxylic Acids
NF270 | 340 | 3 | 32.7 | PFHxA | 314 | C(=O)(C(C(C(C(C(F)(F)F)(F)F)(F)F)(F)F)(F)F)[O-] | 4.128813389 | 0.18 | 0.32 | 100000000 | 18.67766 | 290.08 | 7.8 | 92.4855 | 10 | Selection of High Flux Membrane for the Effective Removal of Short- Chain Perfluorocarboxylic Acids
XLE | 96 | 3.2 | 65 | PFHxA | 314 | C(=O)(C(C(C(C(C(F)(F)F)(F)F)(F)F)(F)F)(F)F)[O-] | 4.128813389 | 0.18 | 0.32 | 100000000 | 18.67766 | 36.26 | 7.8 | 98.9627 | 10 | Selection of High Flux Membrane for the Effective Removal of Short- Chain Perfluorocarboxylic Acids
XLE | 96 | 3.2 | 65 | PFHxA | 314 | C(=O)(C(C(C(C(C(F)(F)F)(F)F)(F)F)(F)F)(F)F)[O-] | 4.128813389 | 0.18 | 0.32 | 100000000 | 18.67766 | 72.52 | 7.8 | 99.2275 | 10 | Selection of High Flux Membrane for the Effective Removal of Short- Chain Perfluorocarboxylic Acids
XLE | 96 | 3.2 | 65 | PFHxA | 314 | C(=O)(C(C(C(C(C(F)(F)F)(F)F)(F)F)(F)F)(F)F)[O-] | 4.128813389 | 0.18 | 0.32 | 100000000 | 18.67766 | 145.04 | 7.8 | 99.3227 | 10 | Selection of High Flux Membrane for the Effective Removal of Short- Chain Perfluorocarboxylic Acids
XLE | 96 | 3.2 | 65 | PFHxA | 314 | C(=O)(C(C(C(C(C(F)(F)F)(F)F)(F)F)(F)F)(F)F)[O-] | 4.128813389 | 0.18 | 0.32 | 100000000 | 18.67766 | 290.08 | 7.8 | 99.2534 | 10 | Selection of High Flux Membrane for the Effective Removal of Short- Chain Perfluorocarboxylic Acids
NF90 | 118 | 4.1 | 52.9 | PFHxA | 314 | C(=O)(C(C(C(C(C(F)(F)F)(F)F)(F)F)(F)F)(F)F)[O-] | 4.128813389 | 0.18 | 0.32 | 100000000 | 18.67766 | 145.04 | 7.8 | 99.5287 | 10 | Selection of High Flux Membrane for the Effective Removal of Short- Chain Perfluorocarboxylic Acids
NF90 | 118 | 4.1 | 52.9 | PFHxA | 314 | C(=O)(C(C(C(C(C(F)(F)F)(F)F)(F)F)(F)F)(F)F)[O-] | 4.128813389 | 0.18 | 0.32 | 100000000 | 18.67766 | 145.04 | 7.8 | 97.7134 | 10 | Selection of High Flux Membrane for the Effective Removal of Short- Chain Perfluorocarboxylic Acids
NF90 | 118 | 4.1 | 52.9 | PFHxA | 314 | C(=O)(C(C(C(C(C(F)(F)F)(F)F)(F)F)(F)F)(F)F)[O-] | 4.128813389 | 0.18 | 0.32 | 100000000 | 18.67766 | 145.04 | 7.8 | 97.7409 | 10 | Selection of High Flux Membrane for the Effective Removal of Short- Chain Perfluorocarboxylic Acids
NF90 | 118 | 4.1 | 52.9 | PFHxA | 314 | C(=O)(C(C(C(C(C(F)(F)F)(F)F)(F)F)(F)F)(F)F)[O-] | 4.128813389 | 0.18 | 0.32 | 100000000 | 18.67766 | 145.04 | 7.8 | 97.4976 | 10 | Selection of High Flux Membrane for the Effective Removal of Short- Chain Perfluorocarboxylic Acids
XLE | 96 | 3.2 | 65 | PFHxA | 314 | C(=O)(C(C(C(C(C(F)(F)F)(F)F)(F)F)(F)F)(F)F)[O-] | 4.128813389 | 0.18 | 0.32 | 100000000 | 18.67766 | 145.04 | 7.8 | 99.3172 | 10 | Selection of High Flux Membrane for the Effective Removal of Short- Chain Perfluorocarboxylic Acids
XLE | 96 | 3.2 | 65 | PFHxA | 314 | C(=O)(C(C(C(C(C(F)(F)F)(F)F)(F)F)(F)F)(F)F)[O-] | 4.128813389 | 0.18 | 0.32 | 100000000 | 18.67766 | 145.04 | 7.8 | 97.8509 | 10 | Selection of High Flux Membrane for the Effective Removal of Short- Chain Perfluorocarboxylic Acids
XLE | 96 | 3.2 | 65 | PFHxA | 314 | C(=O)(C(C(C(C(C(F)(F)F)(F)F)(F)F)(F)F)(F)F)[O-] | 4.128813389 | 0.18 | 0.32 | 100000000 | 18.67766 | 145.04 | 7.8 | 97.4428 | 10 | Selection of High Flux Membrane for the Effective Removal of Short- Chain Perfluorocarboxylic Acids
XLE | 96 | 3.2 | 65 | PFHxA | 314 | C(=O)(C(C(C(C(C(F)(F)F)(F)F)(F)F)(F)F)(F)F)[O-] | 4.128813389 | 0.18 | 0.32 | 100000000 | 18.67766 | 145.04 | 7.8 | 97.5011 | 10 | Selection of High Flux Membrane for the Effective Removal of Short- Chain Perfluorocarboxylic Acids
XLE | 96 | 3.2 | 65 | PFHxA | 314 | C(=O)(C(C(C(C(C(F)(F)F)(F)F)(F)F)(F)F)(F)F)[O-] | 4.128813389 | 0.18 | 0.32 | 100000000 | 18.67766 | 145.04 | 7.8 | 97.2274 | 10 | Selection of High Flux Membrane for the Effective Removal of Short- Chain Perfluorocarboxylic Acids
XLE | 96 | 3.2 | 65 | PFHxA | 314 | C(=O)(C(C(C(C(C(F)(F)F)(F)F)(F)F)(F)F)(F)F)[O-] | 4.128813389 | 0.18 | 0.32 | 100000000 | 18.67766 | 145.04 | 7.8 | 96.9245 | 10 | Selection of High Flux Membrane for the Effective Removal of Short- Chain Perfluorocarboxylic Acids
NF90 | 118 | 4.1 | 52.9 | PFOA | 414 | C(=O)(C(C(C(C(C(C(C(F)(F)F)(F)F)(F)F)(F)F)(F)F)(F)F)(F)F)[O-] | 4.62 | 1.58 | 0.3 | 100000000 | 0 | 159.41 | 6 | 100 | 11 | Removal and recovery of perfluorooctanoate from wastewater by nanofiltration
NF90 | 118 | 4.1 | 52.9 | PFOA | 414 | C(=O)(C(C(C(C(C(C(C(F)(F)F)(F)F)(F)F)(F)F)(F)F)(F)F)(F)F)[O-] | 4.62 | 1.58 | 0.3 | 200000000 | 0 | 172.42 | 6 | 100 | 11 | Removal and recovery of perfluorooctanoate from wastewater by nanofiltration
NF90 | 118 | 4.1 | 52.9 | PFOA | 414 | C(=O)(C(C(C(C(C(C(C(F)(F)F)(F)F)(F)F)(F)F)(F)F)(F)F)(F)F)[O-] | 4.62 | 1.58 | 0.3 | 300000000 | 0 | 173.5 | 6 | 100 | 11 | Removal and recovery of perfluorooctanoate from wastewater by nanofiltration
NF90 | 118 | 4.1 | 52.9 | PFOA | 414 | C(=O)(C(C(C(C(C(C(C(F)(F)F)(F)F)(F)F)(F)F)(F)F)(F)F)(F)F)[O-] | 4.62 | 1.58 | 0.3 | 400000000 | 0 | 176.76 | 6 | 100 | 11 | Removal and recovery of perfluorooctanoate from wastewater by nanofiltration
NF90 | 118 | 4.1 | 52.9 | PFOA | 414 | C(=O)(C(C(C(C(C(C(C(F)(F)F)(F)F)(F)F)(F)F)(F)F)(F)F)(F)F)[O-] | 4.62 | 1.58 | 0.3 | 500000000 | 0 | 209.29 | 6 | 100 | 11 | Removal and recovery of perfluorooctanoate from wastewater by nanofiltration
NF90 | 118 | 4.1 | 52.9 | PFOA | 414 | C(=O)(C(C(C(C(C(C(C(F)(F)F)(F)F)(F)F)(F)F)(F)F)(F)F)(F)F)[O-] | 4.62 | 1.58 | 0.3 | 600000000 | 0 | 224.47 | 6 | 100 | 11 | Removal and recovery of perfluorooctanoate from wastewater by nanofiltration
NF90 | 118 | 4.1 | 52.9 | PFOA | 414 | C(=O)(C(C(C(C(C(C(C(F)(F)F)(F)F)(F)F)(F)F)(F)F)(F)F)(F)F)[O-] | 4.62 | 1.58 | 0.3 | 700000000 | 0 | 235.25 | 6 | 100 | 11 | Removal and recovery of perfluorooctanoate from wastewater by nanofiltration
NF90 | 118 | 4.1 | 52.9 | PFOA | 414 | C(=O)(C(C(C(C(C(C(C(F)(F)F)(F)F)(F)F)(F)F)(F)F)(F)F)(F)F)[O-] | 4.62 | 1.58 | 0.3 | 800000000 | 0 | 247.24 | 6 | 100 | 11 | Removal and recovery of perfluorooctanoate from wastewater by nanofiltration
NF90 | 118 | 4.1 | 52.9 | PFOA | 414 | C(=O)(C(C(C(C(C(C(C(F)(F)F)(F)F)(F)F)(F)F)(F)F)(F)F)(F)F)[O-] | 4.62 | 1.58 | 0.3 | 900000000 | 0 | 257 | 6 | 99.58 | 11 | Removal and recovery of perfluorooctanoate from wastewater by nanofiltration
NF90 | 118 | 4.1 | 52.9 | PFOA | 414 | C(=O)(C(C(C(C(C(C(C(F)(F)F)(F)F)(F)F)(F)F)(F)F)(F)F)(F)F)[O-] | 4.62 | 1.58 | 0.3 | 1000000000 | 0 | 271.1 | 6 | 99.58 | 11 | Removal and recovery of perfluorooctanoate from wastewater by nanofiltration
NF270 | 340 | 3 | 32.7 | PFOA | 414 | C(=O)(C(C(C(C(C(C(C(F)(F)F)(F)F)(F)F)(F)F)(F)F)(F)F)(F)F)[O-] | 4.62 | 1.58 | 0.3 | 100000000 | 0 | 117.12 | 6 | 92.16 | 11 | Removal and recovery of perfluorooctanoate from wastewater by nanofiltration
NF270 | 340 | 3 | 32.7 | PFOA | 414 | C(=O)(C(C(C(C(C(C(C(F)(F)F)(F)F)(F)F)(F)F)(F)F)(F)F)(F)F)[O-] | 4.62 | 1.58 | 0.3 | 191680000 | 0 | 120.37 | 6 | 95.4 | 11 | Removal and recovery of perfluorooctanoate from wastewater by nanofiltration
NF270 | 340 | 3 | 32.7 | PFOA | 414 | C(=O)(C(C(C(C(C(C(C(F)(F)F)(F)F)(F)F)(F)F)(F)F)(F)F)(F)F)[O-] | 4.62 | 1.58 | 0.3 | 285280000 | 0 | 122.54 | 6 | 96.99 | 11 | Removal and recovery of perfluorooctanoate from wastewater by nanofiltration
NF270 | 340 | 3 | 32.7 | PFOA | 414 | C(=O)(C(C(C(C(C(C(C(F)(F)F)(F)F)(F)F)(F)F)(F)F)(F)F)(F)F)[O-] | 4.62 | 1.58 | 0.3 | 375780000 | 0 | 124.7 | 6 | 97.67 | 11 | Removal and recovery of perfluorooctanoate from wastewater by nanofiltration
NF270 | 340 | 3 | 32.7 | PFOA | 414 | C(=O)(C(C(C(C(C(C(C(F)(F)F)(F)F)(F)F)(F)F)(F)F)(F)F)(F)F)[O-] | 4.62 | 1.58 | 0.3 | 469570000 | 0 | 125.79 | 6 | 98.09 | 11 | Removal and recovery of perfluorooctanoate from wastewater by nanofiltration
NF270 | 340 | 3 | 32.7 | PFOA | 414 | C(=O)(C(C(C(C(C(C(C(F)(F)F)(F)F)(F)F)(F)F)(F)F)(F)F)(F)F)[O-] | 4.62 | 1.58 | 0.3 | 558530000 | 0 | 129.04 | 6 | 98.29 | 11 | Removal and recovery of perfluorooctanoate from wastewater by nanofiltration
NF270 | 340 | 3 | 32.7 | PFOA | 414 | C(=O)(C(C(C(C(C(C(C(F)(F)F)(F)F)(F)F)(F)F)(F)F)(F)F)(F)F)[O-] | 4.62 | 1.58 | 0.3 | 650720000 | 0 | 129.04 | 6 | 98.54 | 11 | Removal and recovery of perfluorooctanoate from wastewater by nanofiltration
NF270 | 340 | 3 | 32.7 | PFOA | 414 | C(=O)(C(C(C(C(C(C(C(F)(F)F)(F)F)(F)F)(F)F)(F)F)(F)F)(F)F)[O-] | 4.62 | 1.58 | 0.3 | 742940000 | 0 | 129.04 | 6 | 98.62 | 11 | Removal and recovery of perfluorooctanoate from wastewater by nanofiltration
NF270 | 340 | 3 | 32.7 | PFOA | 414 | C(=O)(C(C(C(C(C(C(C(F)(F)F)(F)F)(F)F)(F)F)(F)F)(F)F)(F)F)[O-] | 4.62 | 1.58 | 0.3 | 833140000 | 0 | 129.04 | 6 | 98.83 | 11 | Removal and recovery of perfluorooctanoate from wastewater by nanofiltration
NF270 | 340 | 3 | 32.7 | PFOA | 414 | C(=O)(C(C(C(C(C(C(C(F)(F)F)(F)F)(F)F)(F)F)(F)F)(F)F)(F)F)[O-] | 4.62 | 1.58 | 0.3 | 924130000 | 0 | 129.04 | 6 | 98.87 | 11 | Removal and recovery of perfluorooctanoate from wastewater by nanofiltration
XN45 | 375 | 4.5 | 33.92 | PFOA | 414 | C(=O)(C(C(C(C(C(C(C(F)(F)F)(F)F)(F)F)(F)F)(F)F)(F)F)(F)F)[O-] | 4.62 | 1.58 | 0.3 | 100000 | 0 | 217.557 | 5.5 | 88.235 | 12 | Removal of PFOA by hybrid membrane filtration using PAC and hydrotalcite
XN45 | 375 | 4.5 | 33.92 | PFOA | 414 | C(=O)(C(C(C(C(C(C(C(F)(F)F)(F)F)(F)F)(F)F)(F)F)(F)F)(F)F)[O-] | 4.62 | 1.58 | 0.3 | 100000 | 0 | 217.557 | 5.5 | 85.836 | 12 | Removal of PFOA by hybrid membrane filtration using PAC and hydrotalcite
XN45 | 375 | 4.5 | 33.92 | PFOA | 414 | C(=O)(C(C(C(C(C(C(C(F)(F)F)(F)F)(F)F)(F)F)(F)F)(F)F)(F)F)[O-] | 4.62 | 1.58 | 0.3 | 100000 | 0 | 217.557 | 5.5 | 84.82 | 12 | Removal of PFOA by hybrid membrane filtration using PAC and hydrotalcite
XN45 | 375 | 4.5 | 33.92 | PFOA | 414 | C(=O)(C(C(C(C(C(C(C(F)(F)F)(F)F)(F)F)(F)F)(F)F)(F)F)(F)F)[O-] | 4.62 | 1.58 | 0.3 | 100000 | 0 | 217.557 | 5.5 | 83.283 | 12 | Removal of PFOA by hybrid membrane filtration using PAC and hydrotalcite
XN45 | 375 | 4.5 | 33.92 | PFOA | 414 | C(=O)(C(C(C(C(C(C(C(F)(F)F)(F)F)(F)F)(F)F)(F)F)(F)F)(F)F)[O-] | 4.62 | 1.58 | 0.3 | 1000000 | 0 | 217.557 | 5.5 | 61.3 | 12 | Removal of PFOA by hybrid membrane filtration using PAC and hydrotalcite
XN45 | 375 | 4.5 | 33.92 | PFOA | 414 | C(=O)(C(C(C(C(C(C(C(F)(F)F)(F)F)(F)F)(F)F)(F)F)(F)F)(F)F)[O-] | 4.62 | 1.58 | 0.3 | 1000000 | 0 | 217.557 | 5.5 | 58.592 | 12 | Removal of PFOA by hybrid membrane filtration using PAC and hydrotalcite
XN45 | 375 | 4.5 | 33.92 | PFOA | 414 | C(=O)(C(C(C(C(C(C(C(F)(F)F)(F)F)(F)F)(F)F)(F)F)(F)F)(F)F)[O-] | 4.62 | 1.58 | 0.3 | 1000000 | 0 | 217.557 | 5.5 | 59.004 | 12 | Removal of PFOA by hybrid membrane filtration using PAC and hydrotalcite
XN45 | 375 | 4.5 | 33.92 | PFOA | 414 | C(=O)(C(C(C(C(C(C(C(F)(F)F)(F)F)(F)F)(F)F)(F)F)(F)F)(F)F)[O-] | 4.62 | 1.58 | 0.3 | 1000000 | 0 | 217.557 | 5.5 | 60.7373 | 12 | Removal of PFOA by hybrid membrane filtration using PAC and hydrotalcite
XN45 | 375 | 4.5 | 33.92 | PFOA | 414 | C(=O)(C(C(C(C(C(C(C(F)(F)F)(F)F)(F)F)(F)F)(F)F)(F)F)(F)F)[O-] | 4.62 | 1.58 | 0.3 | 1000000000 | 0 | 217.557 | 3 | 56.347 | 12 | Removal of PFOA by hybrid membrane filtration using PAC and hydrotalcite
XN45 | 375 | 4.5 | 33.92 | PFOA | 414 | C(=O)(C(C(C(C(C(C(C(F)(F)F)(F)F)(F)F)(F)F)(F)F)(F)F)(F)F)[O-] | 4.62 | 1.58 | 0.3 | 1000000000 | 0 | 217.557 | 3 | 55.805 | 12 | Removal of PFOA by hybrid membrane filtration using PAC and hydrotalcite
XN45 | 375 | 4.5 | 33.92 | PFOA | 414 | C(=O)(C(C(C(C(C(C(C(F)(F)F)(F)F)(F)F)(F)F)(F)F)(F)F)(F)F)[O-] | 4.62 | 1.58 | 0.3 | 1000000000 | 0 | 217.557 | 3 | 54.671 | 12 | Removal of PFOA by hybrid membrane filtration using PAC and hydrotalcite
XN45 | 375 | 4.5 | 33.92 | PFOA | 414 | C(=O)(C(C(C(C(C(C(C(F)(F)F)(F)F)(F)F)(F)F)(F)F)(F)F)(F)F)[O-] | 4.62 | 1.58 | 0.3 | 1000000000 | 0 | 217.557 | 3 | 54.491 | 12 | Removal of PFOA by hybrid membrane filtration using PAC and hydrotalcite
SG | 173 | 2.5 | 72.9 | PFOS | 500 | C(C(C(C(C(F)(F)S(=O)(=O)[O-])(F)F)(F)F)(F)F)(C(C(C(F)(F)F)(F)F)(F)F)(F)F | 5.089106012 | 3.05 | -3.32 | 869200 | 0 | 200.1521 | 4 | 97.9606 | 14 | Use of Reverse Osmosis Membranes to Remove Perfluorooctane Sulfonate (PFOS) from Semiconductor Wastewater
SG | 173 | 2.5 | 72.9 | PFOS | 500 | C(C(C(C(C(F)(F)S(=O)(=O)[O-])(F)F)(F)F)(F)F)(C(C(C(F)(F)F)(F)F)(F)F)(F)F | 5.089106012 | 3.05 | -3.32 | 7923000 | 0 | 200.1521 | 4 | 99.64527 | 14 | Use of Reverse Osmosis Membranes to Remove Perfluorooctane Sulfonate (PFOS) from Semiconductor Wastewater
SG | 173 | 2.5 | 72.9 | PFOS | 500 | C(C(C(C(C(F)(F)S(=O)(=O)[O-])(F)F)(F)F)(F)F)(C(C(C(F)(F)F)(F)F)(F)F)(F)F | 5.089106012 | 3.05 | -3.32 | 1940600000 | 0 | 200.15 | 4 | 99.93087 | 14 | Use of Reverse Osmosis Membranes to Remove Perfluorooctane Sulfonate (PFOS) from Semiconductor Wastewater
ESPA3 | 200 | 5 | 43.1 | PFOS | 500 | C(C(C(C(C(F)(F)S(=O)(=O)[O-])(F)F)(F)F)(F)F)(C(C(C(F)(F)F)(F)F)(F)F)(F)F | 5.089106012 | 3.05 | -3.32 | 869200 | 0 | 200.15 | 4 | 98.4423 | 14 | Use of Reverse Osmosis Membranes to Remove Perfluorooctane Sulfonate (PFOS) from Semiconductor Wastewater
ESPA3 | 200 | 5 | 43.1 | PFOS | 500 | C(C(C(C(C(F)(F)S(=O)(=O)[O-])(F)F)(F)F)(F)F)(C(C(C(F)(F)F)(F)F)(F)F)(F)F | 5.089106012 | 3.05 | -3.32 | 1996700 | 0 | 200.15 | 4 | 99.3385 | 14 | Use of Reverse Osmosis Membranes to Remove Perfluorooctane Sulfonate (PFOS) from Semiconductor Wastewater
ESPA3 | 200 | 5 | 43.1 | PFOS | 500 | C(C(C(C(C(F)(F)S(=O)(=O)[O-])(F)F)(F)F)(F)F)(C(C(C(F)(F)F)(F)F)(F)F)(F)F | 5.089106012 | 3.05 | -3.32 | 9929000 | 0 | 200.15 | 4 | 99.2955 | 14 | Use of Reverse Osmosis Membranes to Remove Perfluorooctane Sulfonate (PFOS) from Semiconductor Wastewater
ESPA3 | 200 | 5 | 43.1 | PFOS | 500 | C(C(C(C(C(F)(F)S(=O)(=O)[O-])(F)F)(F)F)(F)F)(C(C(C(F)(F)F)(F)F)(F)F)(F)F | 5.089106012 | 3.05 | -3.32 | 25993000 | 0 | 200.15 | 4 | 99.5056 | 14 | Use of Reverse Osmosis Membranes to Remove Perfluorooctane Sulfonate (PFOS) from Semiconductor Wastewater
ESPA3 | 200 | 5 | 43.1 | PFOS | 500 | C(C(C(C(C(F)(F)S(=O)(=O)[O-])(F)F)(F)F)(F)F)(C(C(C(F)(F)F)(F)F)(F)F)(F)F | 5.089106012 | 3.05 | -3.32 | 79410000 | 0 | 200.15 | 4 | 99.5727 | 14 | Use of Reverse Osmosis Membranes to Remove Perfluorooctane Sulfonate (PFOS) from Semiconductor Wastewater
ESPA3 | 200 | 5 | 43.1 | PFOS | 500 | C(C(C(C(C(F)(F)S(=O)(=O)[O-])(F)F)(F)F)(F)F)(C(C(C(F)(F)F)(F)F)(F)F)(F)F | 5.089106012 | 3.05 | -3.32 | 215440000 | 0 | 200.15 | 4 | 99.65264 | 14 | Use of Reverse Osmosis Membranes to Remove Perfluorooctane Sulfonate (PFOS) from Semiconductor Wastewater
ESPA3 | 200 | 5 | 43.1 | PFOS | 500 | C(C(C(C(C(F)(F)S(=O)(=O)[O-])(F)F)(F)F)(F)F)(C(C(C(F)(F)F)(F)F)(F)F)(F)F | 5.089106012 | 3.05 | -3.32 | 531500000 | 0 | 200.15 | 4 | 99.82488 | 14 | Use of Reverse Osmosis Membranes to Remove Perfluorooctane Sulfonate (PFOS) from Semiconductor Wastewater
ESPA3 | 200 | 5 | 43.1 | PFOS | 500 | C(C(C(C(C(F)(F)S(=O)(=O)[O-])(F)F)(F)F)(F)F)(C(C(C(F)(F)F)(F)F)(F)F)(F)F | 5.089106012 | 3.05 | -3.32 | 1940600000 | 0 | 200.15 | 4 | 98.8989 | 14 | Use of Reverse Osmosis Membranes to Remove Perfluorooctane Sulfonate (PFOS) from Semiconductor Wastewater
LFC3 | 150 | 4 | 22.8 | PFOS | 500 | C(C(C(C(C(F)(F)S(=O)(=O)[O-])(F)F)(F)F)(F)F)(C(C(C(F)(F)F)(F)F)(F)F)(F)F | 5.089106012 | 3.05 | -3.32 | 869200 | 0 | 200.15 | 4 | 98.5168 | 14 | Use of Reverse Osmosis Membranes to Remove Perfluorooctane Sulfonate (PFOS) from Semiconductor Wastewater
LFC3 | 150 | 4 | 22.8 | PFOS | 500 | C(C(C(C(C(F)(F)S(=O)(=O)[O-])(F)F)(F)F)(F)F)(C(C(C(F)(F)F)(F)F)(F)F)(F)F | 5.089106012 | 3.05 | -3.32 | 1996700 | 0 | 200.15 | 4 | 99.4628 | 14 | Use of Reverse Osmosis Membranes to Remove Perfluorooctane Sulfonate (PFOS) from Semiconductor Wastewater
LFC3 | 150 | 4 | 22.8 | PFOS | 500 | C(C(C(C(C(F)(F)S(=O)(=O)[O-])(F)F)(F)F)(F)F)(C(C(C(F)(F)F)(F)F)(F)F)(F)F | 5.089106012 | 3.05 | -3.32 | 9929000 | 0 | 200.15 | 4 | 99.72565 | 14 | Use of Reverse Osmosis Membranes to Remove Perfluorooctane Sulfonate (PFOS) from Semiconductor Wastewater
LFC3 | 150 | 4 | 22.8 | PFOS | 500 | C(C(C(C(C(F)(F)S(=O)(=O)[O-])(F)F)(F)F)(F)F)(C(C(C(F)(F)F)(F)F)(F)F)(F)F | 5.089106012 | 3.05 | -3.32 | 25993000 | 0 | 200.15 | 4 | 99.77699 | 14 | Use of Reverse Osmosis Membranes to Remove Perfluorooctane Sulfonate (PFOS) from Semiconductor Wastewater
LFC3 | 150 | 4 | 22.8 | PFOS | 500 | C(C(C(C(C(F)(F)S(=O)(=O)[O-])(F)F)(F)F)(F)F)(C(C(C(F)(F)F)(F)F)(F)F)(F)F | 5.089106012 | 3.05 | -3.32 | 79410000 | 0 | 200.15 | 4 | 99.89027 | 14 | Use of Reverse Osmosis Membranes to Remove Perfluorooctane Sulfonate (PFOS) from Semiconductor Wastewater
LFC3 | 150 | 4 | 22.8 | PFOS | 500 | C(C(C(C(C(F)(F)S(=O)(=O)[O-])(F)F)(F)F)(F)F)(C(C(C(F)(F)F)(F)F)(F)F)(F)F | 5.089106012 | 3.05 | -3.32 | 215440000 | 0 | 200.15 | 4 | 99.88322 | 14 | Use of Reverse Osmosis Membranes to Remove Perfluorooctane Sulfonate (PFOS) from Semiconductor Wastewater
LFC3 | 150 | 4 | 22.8 | PFOS | 500 | C(C(C(C(C(F)(F)S(=O)(=O)[O-])(F)F)(F)F)(F)F)(C(C(C(F)(F)F)(F)F)(F)F)(F)F | 5.089106012 | 3.05 | -3.32 | 531500000 | 0 | 200.15 | 4 | 99.94255 | 14 | Use of Reverse Osmosis Membranes to Remove Perfluorooctane Sulfonate (PFOS) from Semiconductor Wastewater
LFC3 | 150 | 4 | 22.8 | PFOS | 500 | C(C(C(C(C(F)(F)S(=O)(=O)[O-])(F)F)(F)F)(F)F)(C(C(C(F)(F)F)(F)F)(F)F)(F)F | 5.089106012 | 3.05 | -3.32 | 1940600000 | 0 | 200.15 | 4 | 99.2186 | 14 | Use of Reverse Osmosis Membranes to Remove Perfluorooctane Sulfonate (PFOS) from Semiconductor Wastewater
BW30 | 100 | 5 | 76 | PFOS | 500 | C(C(C(C(C(F)(F)S(=O)(=O)[O-])(F)F)(F)F)(F)F)(C(C(C(F)(F)F)(F)F)(F)F)(F)F | 5.089106012 | 3.05 | -3.32 | 9929000 | 0 | 200.15 | 4 | 99.81687 | 14 | Use of Reverse Osmosis Membranes to Remove Perfluorooctane Sulfonate (PFOS) from Semiconductor Wastewater
BW30 | 100 | 5 | 76 | PFOS | 500 | C(C(C(C(C(F)(F)S(=O)(=O)[O-])(F)F)(F)F)(F)F)(C(C(C(F)(F)F)(F)F)(F)F)(F)F | 5.089106012 | 3.05 | -3.32 | 25993000 | 0 | 200.15 | 4 | 99.79532 | 14 | Use of Reverse Osmosis Membranes to Remove Perfluorooctane Sulfonate (PFOS) from Semiconductor Wastewater
BW30 | 100 | 5 | 76 | PFOS | 500 | C(C(C(C(C(F)(F)S(=O)(=O)[O-])(F)F)(F)F)(F)F)(C(C(C(F)(F)F)(F)F)(F)F)(F)F | 5.089106012 | 3.05 | -3.32 | 79410000 | 0 | 200.15 | 4 | 99.85634 | 14 | Use of Reverse Osmosis Membranes to Remove Perfluorooctane Sulfonate (PFOS) from Semiconductor Wastewater
BW30 | 100 | 5 | 76 | PFOS | 500 | C(C(C(C(C(F)(F)S(=O)(=O)[O-])(F)F)(F)F)(F)F)(C(C(C(F)(F)F)(F)F)(F)F)(F)F | 5.089106012 | 3.05 | -3.32 | 215440000 | 0 | 200.15 | 4 | 99.87735 | 14 | Use of Reverse Osmosis Membranes to Remove Perfluorooctane Sulfonate (PFOS) from Semiconductor Wastewater
BW30 | 100 | 5 | 76 | PFOS | 500 | C(C(C(C(C(F)(F)S(=O)(=O)[O-])(F)F)(F)F)(F)F)(C(C(C(F)(F)F)(F)F)(F)F)(F)F | 5.089106012 | 3.05 | -3.32 | 531500000 | 0 | 200.15 | 4 | 99.93507 | 14 | Use of Reverse Osmosis Membranes to Remove Perfluorooctane Sulfonate (PFOS) from Semiconductor Wastewater
BW30 | 100 | 5 | 76 | PFOS | 500 | C(C(C(C(C(F)(F)S(=O)(=O)[O-])(F)F)(F)F)(F)F)(C(C(C(F)(F)F)(F)F)(F)F)(F)F | 5.089106012 | 3.05 | -3.32 | 1940600000 | 0 | 200.15 | 4 | 99.71379 | 14 | Use of Reverse Osmosis Membranes to Remove Perfluorooctane Sulfonate (PFOS) from Semiconductor Wastewater
NF90 | 118 | 4.1 | 52.9 | GenX | 330 | C(=O)(C(C(F)(F)F)(OC(C(C(F)(F)F)(F)F)(F)F)F)[O-] | 4.167685209 | 0.47 | 0.33 | 1000000 | 12.271 | 150 | 6.5 | 99.5 | 15 | Electrochemical Oxidation of Hexafluoropropylene Oxide Dimer Acid (GenX): Mechanistic Insights and Efficient Treatment Train with Nanofiltration
XN45 | 375 | 4.5 | 33.92 | PFBA | 214 | C(=O)(C(C(C(F)(F)F)(F)F)(F)F)[O-] | 3.628015987 | -1.22 | 0.37 | 100000 | 6 | 101.51 | 5.5 | 72.865 | 16 | Removing emerging perfluoroalkyl ether acids and fluorotelomer sulfonates from water by nanofiltration membranes: Insights into performance and underlying mechanisms
XN45 | 375 | 4.5 | 33.92 | PFPeA | 264 | C(=O)(C(C(C(C(F)(F)F)(F)F)(F)F)(F)F)[O-] | 4.015968127 | -0.52 | 0.34 | 100000 | 6 | 101.51 | 5.5 | 71.8234 | 16 | Removing emerging perfluoroalkyl ether acids and fluorotelomer sulfonates from water by nanofiltration membranes: Insights into performance and underlying mechanisms
XN45 | 375 | 4.5 | 33.92 | PFHxA | 314 | C(=O)(C(C(C(C(C(F)(F)F)(F)F)(F)F)(F)F)(F)F)[O-] | 4.128813389 | 0.18 | 0.32 | 100000 | 6 | 101.51 | 5.5 | 78.6762 | 16 | Removing emerging perfluoroalkyl ether acids and fluorotelomer sulfonates from water by nanofiltration membranes: Insights into performance and underlying mechanisms
XN45 | 375 | 4.5 | 33.92 | PFHpA | 364 | C(=O)(C(C(C(C(C(C(F)(F)F)(F)F)(F)F)(F)F)(F)F)(F)F)[O-] | 4.339435447 | 0.88 | 0.31 | 100000 | 6 | 101.51 | 5.5 | 87.8682 | 16 | Removing emerging perfluoroalkyl ether acids and fluorotelomer sulfonates from water by nanofiltration membranes: Insights into performance and underlying mechanisms
XN45 | 375 | 4.5 | 33.92 | PFOA | 414 | C(=O)(C(C(C(C(C(C(C(F)(F)F)(F)F)(F)F)(F)F)(F)F)(F)F)(F)F)[O-] | 4.62 | 1.58 | 0.3 | 100000 | 6 | 101.51 | 5.5 | 95.9492 | 16 | Removing emerging perfluoroalkyl ether acids and fluorotelomer sulfonates from water by nanofiltration membranes: Insights into performance and underlying mechanisms
XN45 | 375 | 4.5 | 33.92 | PFBS | 300 | C(C(C(F)(F)S(=O)(=O)[O-])(F)F)(C(F)(F)F)(F)F | 3.992442861 | 0.25 | -3.31 | 100000 | 6 | 101.51 | 5.5 | 88.8254 | 16 | Removing emerging perfluoroalkyl ether acids and fluorotelomer sulfonates from water by nanofiltration membranes: Insights into performance and underlying mechanisms
XN45 | 375 | 4.5 | 33.92 | PFOS | 500 | C(C(C(C(C(F)(F)S(=O)(=O)[O-])(F)F)(F)F)(F)F)(C(C(C(F)(F)F)(F)F)(F)F)(F)F | 5.089106012 | 3.05 | -3.32 | 100000 | 6 | 101.51 | 5.5 | 100 | 16 | Removing emerging perfluoroalkyl ether acids and fluorotelomer sulfonates from water by nanofiltration membranes: Insights into performance and underlying mechanisms
XN45 | 375 | 4.5 | 33.92 | 4:2FTS | 328 | C(CS(=O)(=O)[O-])C(C(C(C(F)(F)F)(F)F)(F)F)(F)F | 4.77116338 | 0.14 | -2.64 | 100000 | 6 | 101.51 | 5.5 | 82.9401 | 16 | Removing emerging perfluoroalkyl ether acids and fluorotelomer sulfonates from water by nanofiltration membranes: Insights into performance and underlying mechanisms
XN45 | 375 | 4.5 | 33.92 | 6:2FTS | 426 | C(CS(=O)(=O)[O-])C(C(C(C(C(C(F)(F)F)(F)F)(F)F)(F)F)(F)F)(F) | 5.122118702 | 0.89 | -2.64 | 100000 | 6 | 101.51 | 5.5 | 94.939 | 16 | Removing emerging perfluoroalkyl ether acids and fluorotelomer sulfonates from water by nanofiltration membranes: Insights into performance and underlying mechanisms
XN45 | 375 | 4.5 | 33.92 | PFMOPrA | 230 | C(=O)(C(C(OC(F)(F)F)(F)F)(F)F)[O-] | 3.84127583 | -0.48 | 0.3 | 100000 | 6 | 101.51 | 5.5 | 73.0194 | 16 | Removing emerging perfluoroalkyl ether acids and fluorotelomer sulfonates from water by nanofiltration membranes: Insights into performance and underlying mechanisms
XN45 | 375 | 4.5 | 33.92 | PFMOBA | 280 | C(=O)(C(C(C(OC(F)(F)F)(F)F)(F)F)(F)F)[O-] | 3.96035352 | 0.22 | 0.32 | 100000 | 6 | 101.51 | 5.5 | 82.972 | 16 | Removing emerging perfluoroalkyl ether acids and fluorotelomer sulfonates from water by nanofiltration membranes: Insights into performance and underlying mechanisms
XN45 | 375 | 4.5 | 33.92 | GenX | 330 | C(=O)(C(C(F)(F)F)(OC(C(C(F)(F)F)(F)F)(F)F)F)[O-] | 4.167685209 | 0.47 | 0.33 | 100000 | 6 | 101.51 | 5.5 | 91.9884 | 16 | Removing emerging perfluoroalkyl ether acids and fluorotelomer sulfonates from water by nanofiltration membranes: Insights into performance and underlying mechanisms
DK | 250 | 3.5 | 40.6 | PFBA | 214 | C(=O)(C(C(C(F)(F)F)(F)F)(F)F)[O-] | 3.628015987 | -1.22 | 0.37 | 100000 | 6 | 101.51 | 5.5 | 93.8012 | 16 | Removing emerging perfluoroalkyl ether acids and fluorotelomer sulfonates from water by nanofiltration membranes: Insights into performance and underlying mechanisms
DK | 250 | 3.5 | 40.6 | PFPeA | 264 | C(=O)(C(C(C(C(F)(F)F)(F)F)(F)F)(F)F)[O-] | 4.015968127 | -0.52 | 0.34 | 100000 | 6 | 101.51 | 5.5 | 89.7767 | 16 | Removing emerging perfluoroalkyl ether acids and fluorotelomer sulfonates from water by nanofiltration membranes: Insights into performance and underlying mechanisms
DK | 250 | 3.5 | 40.6 | PFHxA | 314 | C(=O)(C(C(C(C(C(F)(F)F)(F)F)(F)F)(F)F)(F)F)[O-] | 4.128813389 | 0.18 | 0.32 | 100000 | 6 | 101.51 | 5.5 | 91.0155 | 16 | Removing emerging perfluoroalkyl ether acids and fluorotelomer sulfonates from water by nanofiltration membranes: Insights into performance and underlying mechanisms
DK | 250 | 3.5 | 40.6 | PFHpA | 364 | C(=O)(C(C(C(C(C(C(F)(F)F)(F)F)(F)F)(F)F)(F)F)(F)F)[O-] | 4.339435447 | 0.88 | 0.31 | 100000 | 6 | 101.51 | 5.5 | 90.7921 | 16 | Removing emerging perfluoroalkyl ether acids and fluorotelomer sulfonates from water by nanofiltration membranes: Insights into performance and underlying mechanisms
DK | 250 | 3.5 | 40.6 | PFOA | 414 | C(=O)(C(C(C(C(C(C(C(F)(F)F)(F)F)(F)F)(F)F)(F)F)(F)F)(F)F)[O-] | 4.62 | 1.58 | 0.3 | 100000 | 6 | 101.51 | 5.5 | 94.8382 | 16 | Removing emerging perfluoroalkyl ether acids and fluorotelomer sulfonates from water by nanofiltration membranes: Insights into performance and underlying mechanisms
DK | 250 | 3.5 | 40.6 | PFBS | 300 | C(C(C(F)(F)S(=O)(=O)[O-])(F)F)(C(F)(F)F)(F)F | 3.992442861 | 0.25 | -3.31 | 100000 | 6 | 101.51 | 5.5 | 89.8778 | 16 | Removing emerging perfluoroalkyl ether acids and fluorotelomer sulfonates from water by nanofiltration membranes: Insights into performance and underlying mechanisms
DK | 250 | 3.5 | 40.6 | PFOS | 500 | C(C(C(C(C(F)(F)S(=O)(=O)[O-])(F)F)(F)F)(F)F)(C(C(C(F)(F)F)(F)F)(F)F)(F)F | 5.089106012 | 3.05 | -3.32 | 100000 | 6 | 101.51 | 5.5 | 100 | 16 | Removing emerging perfluoroalkyl ether acids and fluorotelomer sulfonates from water by nanofiltration membranes: Insights into performance and underlying mechanisms
DK | 250 | 3.5 | 40.6 | 4:2FTS | 328 | C(CS(=O)(=O)[O-])C(C(C(C(F)(F)F)(F)F)(F)F)(F)F | 4.77116338 | 0.14 | -2.64 | 100000 | 6 | 101.51 | 5.5 | 87.9108 | 16 | Removing emerging perfluoroalkyl ether acids and fluorotelomer sulfonates from water by nanofiltration membranes: Insights into performance and underlying mechanisms
DK | 250 | 3.5 | 40.6 | 6:2FTS | 426 | C(CS(=O)(=O)[O-])C(C(C(C(C(C(F)(F)F)(F)F)(F)F)(F)F)(F)F)(F) | 5.122118702 | 0.89 | -2.64 | 100000 | 6 | 101.51 | 5.5 | 96.9858 | 16 | Removing emerging perfluoroalkyl ether acids and fluorotelomer sulfonates from water by nanofiltration membranes: Insights into performance and underlying mechanisms
DK | 250 | 3.5 | 40.6 | PFMOPrA | 230 | C(=O)(C(C(OC(F)(F)F)(F)F)(F)F)[O-] | 3.84127583 | -0.48 | 0.3 | 100000 | 6 | 101.51 | 5.5 | 81.967 | 16 | Removing emerging perfluoroalkyl ether acids and fluorotelomer sulfonates from water by nanofiltration membranes: Insights into performance and underlying mechanisms
DK | 250 | 3.5 | 40.6 | PFMOBA | 280 | C(=O)(C(C(C(OC(F)(F)F)(F)F)(F)F)(F)F)[O-] | 3.96035352 | 0.22 | 0.32 | 100000 | 6 | 101.51 | 5.5 | 86.8901 | 16 | Removing emerging perfluoroalkyl ether acids and fluorotelomer sulfonates from water by nanofiltration membranes: Insights into performance and underlying mechanisms
DK | 250 | 3.5 | 40.6 | GenX | 330 | C(=O)(C(C(F)(F)F)(OC(C(C(F)(F)F)(F)F)(F)F)F)[O-] | 4.167685209 | 0.47 | 0.33 | 100000 | 6 | 101.51 | 5.5 | 100 | 16 | Removing emerging perfluoroalkyl ether acids and fluorotelomer sulfonates from water by nanofiltration membranes: Insights into performance and underlying mechanisms
DL | 260 | 3.9 | 44 | PFBA | 214 | C(=O)(C(C(C(F)(F)F)(F)F)(F)F)[O-] | 3.628015987 | -1.22 | 0.37 | 100000 | 6 | 101.51 | 5.5 | 66.9586 | 16 | Removing emerging perfluoroalkyl ether acids and fluorotelomer sulfonates from water by nanofiltration membranes: Insights into performance and underlying mechanisms
DL | 260 | 3.9 | 44 | PFPeA | 264 | C(=O)(C(C(C(C(F)(F)F)(F)F)(F)F)(F)F)[O-] | 4.015968127 | -0.52 | 0.34 | 100000 | 6 | 101.51 | 5.5 | 67.9637 | 16 | Removing emerging perfluoroalkyl ether acids and fluorotelomer sulfonates from water by nanofiltration membranes: Insights into performance and underlying mechanisms
DL | 260 | 3.9 | 44 | PFHxA | 314 | C(=O)(C(C(C(C(C(F)(F)F)(F)F)(F)F)(F)F)(F)F)[O-] | 4.128813389 | 0.18 | 0.32 | 100000 | 6 | 101.51 | 5.5 | 68.9684 | 16 | Removing emerging perfluoroalkyl ether acids and fluorotelomer sulfonates from water by nanofiltration membranes: Insights into performance and underlying mechanisms
DL | 260 | 3.9 | 44 | PFHpA | 364 | C(=O)(C(C(C(C(C(C(F)(F)F)(F)F)(F)F)(F)F)(F)F)(F)F)[O-] | 4.339435447 | 0.88 | 0.31 | 100000 | 6 | 101.51 | 5.5 | 77.9264 | 16 | Removing emerging perfluoroalkyl ether acids and fluorotelomer sulfonates from water by nanofiltration membranes: Insights into performance and underlying mechanisms
DL | 260 | 3.9 | 44 | PFOA | 414 | C(=O)(C(C(C(C(C(C(C(F)(F)F)(F)F)(F)F)(F)F)(F)F)(F)F)(F)F)[O-] | 4.62 | 1.58 | 0.3 | 100000 | 6 | 101.51 | 5.5 | 88.8731 | 16 | Removing emerging perfluoroalkyl ether acids and fluorotelomer sulfonates from water by nanofiltration membranes: Insights into performance and underlying mechanisms
DL | 260 | 3.9 | 44 | PFBS | 300 | C(C(C(F)(F)S(=O)(=O)[O-])(F)F)(C(F)(F)F)(F)F | 3.992442861 | 0.25 | -3.31 | 100000 | 6 | 101.51 | 5.5 | 78.8836 | 16 | Removing emerging perfluoroalkyl ether acids and fluorotelomer sulfonates from water by nanofiltration membranes: Insights into performance and underlying mechanisms
DL | 260 | 3.9 | 44 | PFOS | 500 | C(C(C(C(C(F)(F)S(=O)(=O)[O-])(F)F)(F)F)(F)F)(C(C(C(F)(F)F)(F)F)(F)F)(F)F | 5.089106012 | 3.05 | -3.32 | 100000 | 6 | 101.51 | 5.5 | 98.0174 | 16 | Removing emerging perfluoroalkyl ether acids and fluorotelomer sulfonates from water by nanofiltration membranes: Insights into performance and underlying mechanisms
DL | 260 | 3.9 | 44 | 4:2FTS | 328 | C(CS(=O)(=O)[O-])C(C(C(C(F)(F)F)(F)F)(F)F)(F)F | 4.77116338 | 0.14 | -2.64 | 100000 | 6 | 101.51 | 5.5 | 69.08 | 16 | Removing emerging perfluoroalkyl ether acids and fluorotelomer sulfonates from water by nanofiltration membranes: Insights into performance and underlying mechanisms
DL | 260 | 3.9 | 44 | 6:2FTS | 426 | C(CS(=O)(=O)[O-])C(C(C(C(C(C(F)(F)F)(F)F)(F)F)(F)F)(F)F)(F) | 5.122118702 | 0.89 | -2.64 | 100000 | 6 | 101.51 | 5.5 | 93.0094 | 16 | Removing emerging perfluoroalkyl ether acids and fluorotelomer sulfonates from water by nanofiltration membranes: Insights into performance and underlying mechanisms
DL | 260 | 3.9 | 44 | PFMOPrA | 230 | C(=O)(C(C(OC(F)(F)F)(F)F)(F)F)[O-] | 3.84127583 | -0.48 | 0.3 | 100000 | 6 | 101.51 | 5.5 | 66.1185 | 16 | Removing emerging perfluoroalkyl ether acids and fluorotelomer sulfonates from water by nanofiltration membranes: Insights into performance and underlying mechanisms
DL | 260 | 3.9 | 44 | PFMOBA | 280 | C(=O)(C(C(C(OC(F)(F)F)(F)F)(F)F)(F)F)[O-] | 3.96035352 | 0.22 | 0.32 | 100000 | 6 | 101.51 | 5.5 | 69.9894 | 16 | Removing emerging perfluoroalkyl ether acids and fluorotelomer sulfonates from water by nanofiltration membranes: Insights into performance and underlying mechanisms
DL | 260 | 3.9 | 44 | GenX | 330 | C(=O)(C(C(F)(F)F)(OC(C(C(F)(F)F)(F)F)(F)F)F)[O-] | 4.167685209 | 0.47 | 0.33 | 100000 | 6 | 101.51 | 5.5 | 83.0995 | 16 | Removing emerging perfluoroalkyl ether acids and fluorotelomer sulfonates from water by nanofiltration membranes: Insights into performance and underlying mechanisms
NF90 | 118 | 4.1 | 52.9 | PFBA | 214 | C(=O)(C(C(C(F)(F)F)(F)F)(F)F)[O-] | 3.628015987 | -1.22 | 0.37 | 100000 | 6 | 101.51 | 5.5 | 88.8305 | 16 | Removing emerging perfluoroalkyl ether acids and fluorotelomer sulfonates from water by nanofiltration membranes: Insights into performance and underlying mechanisms
NF90 | 118 | 4.1 | 52.9 | PFPeA | 264 | C(=O)(C(C(C(C(F)(F)F)(F)F)(F)F)(F)F)[O-] | 4.015968127 | -0.52 | 0.34 | 100000 | 6 | 101.51 | 5.5 | 85.8588 | 16 | Removing emerging perfluoroalkyl ether acids and fluorotelomer sulfonates from water by nanofiltration membranes: Insights into performance and underlying mechanisms
NF90 | 118 | 4.1 | 52.9 | PFHxA | 314 | C(=O)(C(C(C(C(C(F)(F)F)(F)F)(F)F)(F)F)(F)F)[O-] | 4.128813389 | 0.18 | 0.32 | 100000 | 6 | 101.51 | 5.5 | 85.9278 | 16 | Removing emerging perfluoroalkyl ether acids and fluorotelomer sulfonates from water by nanofiltration membranes: Insights into performance and underlying mechanisms
NF90 | 118 | 4.1 | 52.9 | PFHpA | 364 | C(=O)(C(C(C(C(C(C(F)(F)F)(F)F)(F)F)(F)F)(F)F)(F)F)[O-] | 4.339435447 | 0.88 | 0.31 | 100000 | 6 | 101.51 | 5.5 | 85.8798 | 16 | Removing emerging perfluoroalkyl ether acids and fluorotelomer sulfonates from water by nanofiltration membranes: Insights into performance and underlying mechanisms
NF90 | 118 | 4.1 | 52.9 | PFOA | 414 | C(=O)(C(C(C(C(C(C(C(F)(F)F)(F)F)(F)F)(F)F)(F)F)(F)F)(F)F)[O-] | 4.62 | 1.58 | 0.3 | 100000 | 6 | 101.51 | 5.5 | 90.9199 | 16 | Removing emerging perfluoroalkyl ether acids and fluorotelomer sulfonates from water by nanofiltration membranes: Insights into performance and underlying mechanisms
NF90 | 118 | 4.1 | 52.9 | PFBS | 300 | C(C(C(F)(F)S(=O)(=O)[O-])(F)F)(C(F)(F)F)(F)F | 3.992442861 | 0.25 | -3.31 | 100000 | 6 | 101.51 | 5.5 | 85.9597 | 16 | Removing emerging perfluoroalkyl ether acids and fluorotelomer sulfonates from water by nanofiltration membranes: Insights into performance and underlying mechanisms
NF90 | 118 | 4.1 | 52.9 | PFOS | 500 | C(C(C(C(C(F)(F)S(=O)(=O)[O-])(F)F)(F)F)(F)F)(C(C(C(F)(F)F)(F)F)(F)F)(F)F | 5.089106012 | 3.05 | -3.32 | 100000 | 6 | 101.51 | 5.5 | 100 | 16 | Removing emerging perfluoroalkyl ether acids and fluorotelomer sulfonates from water by nanofiltration membranes: Insights into performance and underlying mechanisms
NF90 | 118 | 4.1 | 52.9 | 4:2FTS | 328 | C(CS(=O)(=O)[O-])C(C(C(C(F)(F)F)(F)F)(F)F)(F)F | 4.77116338 | 0.14 | -2.64 | 100000 | 6 | 101.51 | 5.5 | 81.9458 | 16 | Removing emerging perfluoroalkyl ether acids and fluorotelomer sulfonates from water by nanofiltration membranes: Insights into performance and underlying mechanisms
NF90 | 118 | 4.1 | 52.9 | 6:2FTS | 426 | C(CS(=O)(=O)[O-])C(C(C(C(C(C(F)(F)F)(F)F)(F)F)(F)F)(F)F)(F) | 5.122118702 | 0.89 | -2.64 | 100000 | 6 | 101.51 | 5.5 | 95.056 | 16 | Removing emerging perfluoroalkyl ether acids and fluorotelomer sulfonates from water by nanofiltration membranes: Insights into performance and underlying mechanisms
NF90 | 118 | 4.1 | 52.9 | PFMOPrA | 230 | C(=O)(C(C(OC(F)(F)F)(F)F)(F)F)[O-] | 3.84127583 | -0.48 | 0.3 | 100000 | 6 | 101.51 | 5.5 | 79.9788 | 16 | Removing emerging perfluoroalkyl ether acids and fluorotelomer sulfonates from water by nanofiltration membranes: Insights into performance and underlying mechanisms
NF90 | 118 | 4.1 | 52.9 | PFMOBA | 280 | C(=O)(C(C(C(OC(F)(F)F)(F)F)(F)F)(F)F)[O-] | 3.96035352 | 0.22 | 0.32 | 100000 | 6 | 101.51 | 5.5 | 84.0246 | 16 | Removing emerging perfluoroalkyl ether acids and fluorotelomer sulfonates from water by nanofiltration membranes: Insights into performance and underlying mechanisms
NF90 | 118 | 4.1 | 52.9 | GenX | 330 | C(=O)(C(C(F)(F)F)(OC(C(C(F)(F)F)(F)F)(F)F)F)[O-] | 4.167685209 | 0.47 | 0.33 | 100000 | 6 | 101.51 | 5.5 | 94.9712 | 16 | Removing emerging perfluoroalkyl ether acids and fluorotelomer sulfonates from water by nanofiltration membranes: Insights into performance and underlying mechanisms
NF270 | 340 | 3 | 32.7 | PFBA | 214 | C(=O)(C(C(C(F)(F)F)(F)F)(F)F)[O-] | 3.628015987 | -1.22 | 0.37 | 100000 | 6 | 101.51 | 5.5 | 68.0698 | 16 | Removing emerging perfluoroalkyl ether acids and fluorotelomer sulfonates from water by nanofiltration membranes: Insights into performance and underlying mechanisms
NF270 | 340 | 3 | 32.7 | PFPeA | 264 | C(=O)(C(C(C(C(F)(F)F)(F)F)(F)F)(F)F)[O-] | 4.015968127 | -0.52 | 0.34 | 100000 | 6 | 101.51 | 5.5 | 71.9402 | 16 | Removing emerging perfluoroalkyl ether acids and fluorotelomer sulfonates from water by nanofiltration membranes: Insights into performance and underlying mechanisms
NF270 | 340 | 3 | 32.7 | PFHxA | 314 | C(=O)(C(C(C(C(C(F)(F)F)(F)F)(F)F)(F)F)(F)F)[O-] | 4.128813389 | 0.18 | 0.32 | 100000 | 6 | 101.51 | 5.5 | 76.9802 | 16 | Removing emerging perfluoroalkyl ether acids and fluorotelomer sulfonates from water by nanofiltration membranes: Insights into performance and underlying mechanisms
NF270 | 340 | 3 | 32.7 | PFHpA | 364 | C(=O)(C(C(C(C(C(C(F)(F)F)(F)F)(F)F)(F)F)(F)F)(F)F)[O-] | 4.339435447 | 0.88 | 0.31 | 100000 | 6 | 101.51 | 5.5 | 83.0142 | 16 | Removing emerging perfluoroalkyl ether acids and fluorotelomer sulfonates from water by nanofiltration membranes: Insights into performance and underlying mechanisms
NF270 | 340 | 3 | 32.7 | PFOA | 414 | C(=O)(C(C(C(C(C(C(C(F)(F)F)(F)F)(F)F)(F)F)(F)F)(F)F)(F)F)[O-] | 4.62 | 1.58 | 0.3 | 100000 | 6 | 101.51 | 5.5 | 94.0192 | 16 | Removing emerging perfluoroalkyl ether acids and fluorotelomer sulfonates from water by nanofiltration membranes: Insights into performance and underlying mechanisms
NF270 | 340 | 3 | 32.7 | PFBS | 300 | C(C(C(F)(F)S(=O)(=O)[O-])(F)F)(C(F)(F)F)(F)F | 3.992442861 | 0.25 | -3.31 | 100000 | 6 | 101.51 | 5.5 | 79.9946 | 16 | Removing emerging perfluoroalkyl ether acids and fluorotelomer sulfonates from water by nanofiltration membranes: Insights into performance and underlying mechanisms
NF270 | 340 | 3 | 32.7 | PFOS | 500 | C(C(C(C(C(F)(F)S(=O)(=O)[O-])(F)F)(F)F)(F)F)(C(C(C(F)(F)F)(F)F)(F)F)(F)F | 5.089106012 | 3.05 | -3.32 | 100000 | 6 | 101.51 | 5.5 | 100 | 16 | Removing emerging perfluoroalkyl ether acids and fluorotelomer sulfonates from water by nanofiltration membranes: Insights into performance and underlying mechanisms
NF270 | 340 | 3 | 32.7 | 4:2FTS | 328 | C(CS(=O)(=O)[O-])C(C(C(C(F)(F)F)(F)F)(F)F)(F)F | 4.77116338 | 0.14 | -2.64 | 100000 | 6 | 101.51 | 5.5 | 82.5 | 16 | Removing emerging perfluoroalkyl ether acids and fluorotelomer sulfonates from water by nanofiltration membranes: Insights into performance and underlying mechanisms
NF270 | 340 | 3 | 32.7 | 6:2FTS | 426 | C(CS(=O)(=O)[O-])C(C(C(C(C(C(F)(F)F)(F)F)(F)F)(F)F)(F)F)(F) | 5.122118702 | 0.89 | -2.64 | 100000 | 6 | 101.51 | 5.5 | 96.9858 | 16 | Removing emerging perfluoroalkyl ether acids and fluorotelomer sulfonates from water by nanofiltration membranes: Insights into performance and underlying mechanisms
NF270 | 340 | 3 | 32.7 | PFMOPrA | 230 | C(=O)(C(C(OC(F)(F)F)(F)F)(F)F)[O-] | 3.84127583 | -0.48 | 0.3 | 100000 | 6 | 101.51 | 5.5 | 77.0546 | 16 | Removing emerging perfluoroalkyl ether acids and fluorotelomer sulfonates from water by nanofiltration membranes: Insights into performance and underlying mechanisms
NF270 | 340 | 3 | 32.7 | PFMOBA | 280 | C(=O)(C(C(C(OC(F)(F)F)(F)F)(F)F)(F)F)[O-] | 3.96035352 | 0.22 | 0.32 | 100000 | 6 | 101.51 | 5.5 | 82.2701 | 16 | Removing emerging perfluoroalkyl ether acids and fluorotelomer sulfonates from water by nanofiltration membranes: Insights into performance and underlying mechanisms
NF270 | 340 | 3 | 32.7 | GenX | 330 | C(=O)(C(C(F)(F)F)(OC(C(C(F)(F)F)(F)F)(F)F)F)[O-] | 4.167685209 | 0.47 | 0.33 | 100000 | 6 | 101.51 | 5.5 | 90.1754 | 16 | Removing emerging perfluoroalkyl ether acids and fluorotelomer sulfonates from water by nanofiltration membranes: Insights into performance and underlying mechanisms
NF90 | 118 | 4.1 | 52.9 | PFPeA | 264 | C(=O)(C(C(C(C(F)(F)F)(F)F)(F)F)(F)F)[O-] | 4.015968127 | -0.52 | 0.34 | 2.1 | 10.64868051 | 79.77 | 7.8 | 93 | 17 | Drinking water nanofiltration with concentrate foam fractionation—A novel approach for removal of per- and polyfluoroalkyl substances (PFAS)
NF90 | 118 | 4.1 | 52.9 | PFHxA | 314 | C(=O)(C(C(C(C(C(F)(F)F)(F)F)(F)F)(F)F)(F)F)[O-] | 4.128813389 | 0.18 | 0.32 | 5.5 | 10.64868051 | 79.77 | 7.8 | 97.3 | 17 | Drinking water nanofiltration with concentrate foam fractionation—A novel approach for removal of per- and polyfluoroalkyl substances (PFAS)
NF90 | 118 | 4.1 | 52.9 | PFHpA | 364 | C(=O)(C(C(C(C(C(C(F)(F)F)(F)F)(F)F)(F)F)(F)F)(F)F)[O-] | 4.339435447 | 0.88 | 0.31 | 1.2 | 10.64868051 | 79.77 | 7.8 | 88.6 | 17 | Drinking water nanofiltration with concentrate foam fractionation—A novel approach for removal of per- and polyfluoroalkyl substances (PFAS)
NF90 | 118 | 4.1 | 52.9 | PFOA | 414 | C(=O)(C(C(C(C(C(C(C(F)(F)F)(F)F)(F)F)(F)F)(F)F)(F)F)(F)F)[O-] | 4.62 | 1.58 | 0.3 | 3.5 | 10.64868051 | 79.77 | 7.8 | 95.7 | 17 | Drinking water nanofiltration with concentrate foam fractionation—A novel approach for removal of per- and polyfluoroalkyl substances (PFAS)
NF90 | 118 | 4.1 | 52.9 | PFBS | 300 | C(C(C(F)(F)S(=O)(=O)[O-])(F)F)(C(F)(F)F)(F)F | 3.992442861 | 0.25 | -3.31 | 5.6 | 10.64868051 | 79.77 | 7.8 | 95.9 | 17 | Drinking water nanofiltration with concentrate foam fractionation—A novel approach for removal of per- and polyfluoroalkyl substances (PFAS)
NF90 | 118 | 4.1 | 52.9 | PFPeS | 350 | C(C(C(F)(F)F)(F)F)(C(C(F)(F)S(=O)(=O)[O-])(F)F)(F)F | 4.317290817 | 0.95 | -3.32 | 5.3 | 10.64868051 | 79.77 | 7.8 | 96.7 | 17 | Drinking water nanofiltration with concentrate foam fractionation—A novel approach for removal of per- and polyfluoroalkyl substances (PFAS)
NF90 | 118 | 4.1 | 52.9 | PFHxS | 400 | C(C(C(C(F)(F)S(=O)(=O)[O-])(F)F)(F)F)(C(C(F)(F)F)(F)F)(F)F | 4.540352409 | 1.65 | -3.32 | 38.2 | 10.64868051 | 79.77 | 7.8 | 97.1 | 17 | Drinking water nanofiltration with concentrate foam fractionation—A novel approach for removal of per- and polyfluoroalkyl substances (PFAS)
NF90 | 118 | 4.1 | 52.9 | PFOS | 500 | C(C(C(C(C(F)(F)S(=O)(=O)[O-])(F)F)(F)F)(F)F)(C(C(C(F)(F)F)(F)F)(F)F)(F)F | 5.089106012 | 3.05 | -3.32 | 14.3 | 10.64868051 | 79.77 | 7.8 | 98.6 | 17 | Drinking water nanofiltration with concentrate foam fractionation—A novel approach for removal of per- and polyfluoroalkyl substances (PFAS)
NF90 | 118 | 4.1 | 52.9 | PFOA | 414 | C(=O)(C(C(C(C(C(C(C(F)(F)F)(F)F)(F)F)(F)F)(F)F)(F)F)(F)F)[O-] | 4.62 | 1.58 | 0.3 | 5000 | 13.5090268 | 72.52 | 7 | 97.017 | 18 | Surface modification of nanofiltration membranes to improve the removal of organic micropollutants: Linking membrane characteristics to solute transmission
NF90 | 118 | 4.1 | 52.9 | PFOS | 500 | C(C(C(C(C(F)(F)S(=O)(=O)[O-])(F)F)(F)F)(F)F)(C(C(C(F)(F)F)(F)F)(F)F)(F)F | 5.089106012 | 3.05 | -3.32 | 5000 | 13.5090268 | 72.52 | 7 | 98.75 | 18 | Surface modification of nanofiltration membranes to improve the removal of organic micropollutants: Linking membrane characteristics to solute transmission
NF270 | 340 | 3 | 32.7 | PFOS | 500 | C(C(C(C(C(F)(F)S(=O)(=O)[O-])(F)F)(F)F)(F)F)(C(C(C(F)(F)F)(F)F)(F)F)(F)F | 5.089106012 | 3.05 | -3.32 | 10000000 | 0 | 200 | 4 | 94.8787 | 19 | Effect of Flux (Transmembrane Pressure) and Membrane Properties on Fouling and Rejection of Reverse Osmosis and Nanofiltration Membranes Treating Perfluorooctane Sulfonate Containing Wastewater
NF90 | 118 | 4.1 | 52.9 | PFOS | 500 | C(C(C(C(C(F)(F)S(=O)(=O)[O-])(F)F)(F)F)(F)F)(C(C(C(F)(F)F)(F)F)(F)F)(F)F | 5.089106012 | 3.05 | -3.32 | 10000000 | 0 | 200 | 4 | 99.33579 | 19 | Effect of Flux (Transmembrane Pressure) and Membrane Properties on Fouling and Rejection of Reverse Osmosis and Nanofiltration Membranes Treating Perfluorooctane Sulfonate Containing Wastewater
LFC1 | 100 | 3.1 | 78 | PFOS | 500 | C(C(C(C(C(F)(F)S(=O)(=O)[O-])(F)F)(F)F)(F)F)(C(C(C(F)(F)F)(F)F)(F)F)(F)F | 5.089106012 | 3.05 | -3.32 | 10000000 | 0 | 200 | 4 | 99.83124 | 19 | Effect of Flux (Transmembrane Pressure) and Membrane Properties on Fouling and Rejection of Reverse Osmosis and Nanofiltration Membranes Treating Perfluorooctane Sulfonate Containing Wastewater
DK | 250 | 3.5 | 40.6 | PFOS | 500 | C(C(C(C(C(F)(F)S(=O)(=O)[O-])(F)F)(F)F)(F)F)(C(C(C(F)(F)F)(F)F)(F)F)(F)F | 5.089106012 | 3.05 | -3.32 | 10000000 | 0 | 200 | 4 | 96.7973 | 19 | Effect of Flux (Transmembrane Pressure) and Membrane Properties on Fouling and Rejection of Reverse Osmosis and Nanofiltration Membranes Treating Perfluorooctane Sulfonate Containing Wastewater
BW30 | 100 | 5 | 76 | PFOS | 500 | C(C(C(C(C(F)(F)S(=O)(=O)[O-])(F)F)(F)F)(F)F)(C(C(C(F)(F)F)(F)F)(F)F)(F)F | 5.089106012 | 3.05 | -3.32 | 10000000 | 0 | 200 | 4 | 99.78524 | 19 | Effect of Flux (Transmembrane Pressure) and Membrane Properties on Fouling and Rejection of Reverse Osmosis and Nanofiltration Membranes Treating Perfluorooctane Sulfonate Containing Wastewater
NF270 | 340 | 3 | 32.7 | PFOS | 500 | C(C(C(C(C(F)(F)S(=O)(=O)[O-])(F)F)(F)F)(F)F)(C(C(C(F)(F)F)(F)F)(F)F)(F)F | 5.089106012 | 3.05 | -3.32 | 100000 | 0 | 58.015 | 7 | 94.1 | 20-1 | Perfluorooctane sulfonate removal by nanofiltration membrane — the effect and interaction of magnesium ion / humic acid
NF270 | 340 | 3 | 32.7 | PFOS | 500 | C(C(C(C(C(F)(F)S(=O)(=O)[O-])(F)F)(F)F)(F)F)(C(C(C(F)(F)F)(F)F)(F)F)(F)F | 5.089106012 | 3.05 | -3.32 | 100000 | 0 | 116.03 | 7 | 94.53 | 20-1 | Perfluorooctane sulfonate removal by nanofiltration membrane — the effect and interaction of magnesium ion / humic acid
NF270 | 340 | 3 | 32.7 | PFOS | 500 | C(C(C(C(C(F)(F)S(=O)(=O)[O-])(F)F)(F)F)(F)F)(C(C(C(F)(F)F)(F)F)(F)F)(F)F | 5.089106012 | 3.05 | -3.32 | 100000 | 0 | 174.045 | 7 | 95.88 | 20-1 | Perfluorooctane sulfonate removal by nanofiltration membrane — the effect and interaction of magnesium ion / humic acid
NF270 | 340 | 3 | 32.7 | PFOS | 500 | C(C(C(C(C(F)(F)S(=O)(=O)[O-])(F)F)(F)F)(F)F)(C(C(C(F)(F)F)(F)F)(F)F)(F)F | 5.089106012 | 3.05 | -3.32 | 100000 | 0.3 | 58.015 | 7 | 95.32 | 20-2 | Perfluorooctane sulfonate removal by nanofiltration membrane — the effect and interaction of magnesium ion / humic acid
NF270 | 340 | 3 | 32.7 | PFOS | 500 | C(C(C(C(C(F)(F)S(=O)(=O)[O-])(F)F)(F)F)(F)F)(C(C(C(F)(F)F)(F)F)(F)F)(F)F | 5.089106012 | 3.05 | -3.32 | 100000 | 0.3 | 116.03 | 7 | 95.75 | 20-2 | Perfluorooctane sulfonate removal by nanofiltration membrane — the effect and interaction of magnesium ion / humic acid
NF270 | 340 | 3 | 32.7 | PFOS | 500 | C(C(C(C(C(F)(F)S(=O)(=O)[O-])(F)F)(F)F)(F)F)(C(C(C(F)(F)F)(F)F)(F)F)(F)F | 5.089106012 | 3.05 | -3.32 | 100000 | 0.3 | 174.045 | 7 | 96.38 | 20-2 | Perfluorooctane sulfonate removal by nanofiltration membrane — the effect and interaction of magnesium ion / humic acid
NF270 | 340 | 3 | 32.7 | PFOS | 500 | C(C(C(C(C(F)(F)S(=O)(=O)[O-])(F)F)(F)F)(F)F)(C(C(C(F)(F)F)(F)F)(F)F)(F)F | 5.089106012 | 3.05 | -3.32 | 100000 | 1.5 | 58.015 | 7 | 97.61 | 20-3 | Perfluorooctane sulfonate removal by nanofiltration membrane — the effect and interaction of magnesium ion / humic acid
NF270 | 340 | 3 | 32.7 | PFOS | 500 | C(C(C(C(C(F)(F)S(=O)(=O)[O-])(F)F)(F)F)(F)F)(C(C(C(F)(F)F)(F)F)(F)F)(F)F | 5.089106012 | 3.05 | -3.32 | 100000 | 1.5 | 116.03 | 7 | 98.19 | 20-3 | Perfluorooctane sulfonate removal by nanofiltration membrane — the effect and interaction of magnesium ion / humic acid
NF270 | 340 | 3 | 32.7 | PFOS | 500 | C(C(C(C(C(F)(F)S(=O)(=O)[O-])(F)F)(F)F)(F)F)(C(C(C(F)(F)F)(F)F)(F)F)(F)F | 5.089106012 | 3.05 | -3.32 | 100000 | 1.5 | 174.045 | 7 | 98.88 | 20-3 | Perfluorooctane sulfonate removal by nanofiltration membrane — the effect and interaction of magnesium ion / humic acid
NF270 | 340 | 3 | 32.7 | PFOS | 500 | C(C(C(C(C(F)(F)S(=O)(=O)[O-])(F)F)(F)F)(F)F)(C(C(C(F)(F)F)(F)F)(F)F)(F)F | 5.089106012 | 3.05 | -3.32 | 100000 | 3 | 58.015 | 7 | 98.52 | 20-4 | Perfluorooctane sulfonate removal by nanofiltration membrane — the effect and interaction of magnesium ion / humic acid
NF270 | 340 | 3 | 32.7 | PFOS | 500 | C(C(C(C(C(F)(F)S(=O)(=O)[O-])(F)F)(F)F)(F)F)(C(C(C(F)(F)F)(F)F)(F)F)(F)F | 5.089106012 | 3.05 | -3.32 | 100000 | 3 | 116.03 | 7 | 98.77 | 20-4 | Perfluorooctane sulfonate removal by nanofiltration membrane — the effect and interaction of magnesium ion / humic acid
NF270 | 340 | 3 | 32.7 | PFOS | 500 | C(C(C(C(C(F)(F)S(=O)(=O)[O-])(F)F)(F)F)(F)F)(C(C(C(F)(F)F)(F)F)(F)F)(F)F | 5.089106012 | 3.05 | -3.32 | 100000 | 3 | 174.045 | 7 | 99.18 | 20-4 | Perfluorooctane sulfonate removal by nanofiltration membrane — the effect and interaction of magnesium ion / humic acid
NF270 | 340 | 3 | 32.7 | PFOS | 500 | C(C(C(C(C(F)(F)S(=O)(=O)[O-])(F)F)(F)F)(F)F)(C(C(C(F)(F)F)(F)F)(F)F)(F)F | 5.089106012 | 3.05 | -3.32 | 100000 | 4.5 | 58.015 | 7 | 98.9 | 20-5 | Perfluorooctane sulfonate removal by nanofiltration membrane — the effect and interaction of magnesium ion / humic acid
NF270 | 340 | 3 | 32.7 | PFOS | 500 | C(C(C(C(C(F)(F)S(=O)(=O)[O-])(F)F)(F)F)(F)F)(C(C(C(F)(F)F)(F)F)(F)F)(F)F | 5.089106012 | 3.05 | -3.32 | 100000 | 4.5 | 116.03 | 7 | 99.11 | 20-5 | Perfluorooctane sulfonate removal by nanofiltration membrane — the effect and interaction of magnesium ion / humic acid
NF270 | 340 | 3 | 32.7 | PFOS | 500 | C(C(C(C(C(F)(F)S(=O)(=O)[O-])(F)F)(F)F)(F)F)(C(C(C(F)(F)F)(F)F)(F)F)(F)F | 5.089106012 | 3.05 | -3.32 | 100000 | 4.5 | 174.045 | 7 | 99.37 | 20-5 | Perfluorooctane sulfonate removal by nanofiltration membrane — the effect and interaction of magnesium ion / humic acid
NF270 | 340 | 3 | 32.7 | PFOS | 500 | C(C(C(C(C(F)(F)S(=O)(=O)[O-])(F)F)(F)F)(F)F)(C(C(C(F)(F)F)(F)F)(F)F)(F)F | 5.089106012 | 3.05 | -3.32 | 100000 | 6 | 58.015 | 7 | 99.23 | 20-6 | Perfluorooctane sulfonate removal by nanofiltration membrane — the effect and interaction of magnesium ion / humic acid
NF270 | 340 | 3 | 32.7 | PFOS | 500 | C(C(C(C(C(F)(F)S(=O)(=O)[O-])(F)F)(F)F)(F)F)(C(C(C(F)(F)F)(F)F)(F)F)(F)F | 5.089106012 | 3.05 | -3.32 | 100000 | 6 | 116.03 | 7 | 99.42 | 20-6 | Perfluorooctane sulfonate removal by nanofiltration membrane — the effect and interaction of magnesium ion / humic acid
NF270 | 340 | 3 | 32.7 | PFOS | 500 | C(C(C(C(C(F)(F)S(=O)(=O)[O-])(F)F)(F)F)(F)F)(C(C(C(F)(F)F)(F)F)(F)F)(F)F | 5.089106012 | 3.05 | -3.32 | 100000 | 6 | 174.045 | 7 | 99.63 | 20-6 | Perfluorooctane sulfonate removal by nanofiltration membrane — the effect and interaction of magnesium ion / humic acid
NF270 | 340 | 3 | 32.7 | PFOS | 500 | C(C(C(C(C(F)(F)S(=O)(=O)[O-])(F)F)(F)F)(F)F)(C(C(C(F)(F)F)(F)F)(F)F)(F)F | 5.089106012 | 3.05 | -3.32 | 10000 | 0.3 | 58.015 | 7 | 92.9321 | 21-1 | Perfluorooctane sulfonate removal by nanofiltration membrane the role of calcium ions
NF270 | 340 | 3 | 32.7 | PFOS | 500 | C(C(C(C(C(F)(F)S(=O)(=O)[O-])(F)F)(F)F)(F)F)(C(C(C(F)(F)F)(F)F)(F)F)(F)F | 5.089106012 | 3.05 | -3.32 | 10000 | 0.3 | 87.0226 | 7 | 93.1893 | 21-1 | Perfluorooctane sulfonate removal by nanofiltration membrane the role of calcium ions
NF270 | 340 | 3 | 32.7 | PFOS | 500 | C(C(C(C(C(F)(F)S(=O)(=O)[O-])(F)F)(F)F)(F)F)(C(C(C(F)(F)F)(F)F)(F)F)(F)F | 5.089106012 | 3.05 | -3.32 | 10000 | 0.3 | 116.03 | 7 | 93.4357 | 21-1 | Perfluorooctane sulfonate removal by nanofiltration membrane the role of calcium ions
NF270 | 340 | 3 | 32.7 | PFOS | 500 | C(C(C(C(C(F)(F)S(=O)(=O)[O-])(F)F)(F)F)(F)F)(C(C(C(F)(F)F)(F)F)(F)F)(F)F | 5.089106012 | 3.05 | -3.32 | 10000 | 0.3 | 145.038 | 7 | 93.8643 | 21-1 | Perfluorooctane sulfonate removal by nanofiltration membrane the role of calcium ions
NF270 | 340 | 3 | 32.7 | PFOS | 500 | C(C(C(C(C(F)(F)S(=O)(=O)[O-])(F)F)(F)F)(F)F)(C(C(C(F)(F)F)(F)F)(F)F)(F)F | 5.089106012 | 3.05 | -3.32 | 10000 | 0.3 | 174.045 | 7 | 94.1964 | 21-1 | Perfluorooctane sulfonate removal by nanofiltration membrane the role of calcium ions
NF270 | 340 | 3 | 32.7 | PFOS | 500 | C(C(C(C(C(F)(F)S(=O)(=O)[O-])(F)F)(F)F)(F)F)(C(C(C(F)(F)F)(F)F)(F)F)(F)F | 5.089106012 | 3.05 | -3.32 | 50000 | 0.3 | 58.015 | 7 | 94.025 | 21-1 | Perfluorooctane sulfonate removal by nanofiltration membrane the role of calcium ions
NF270 | 340 | 3 | 32.7 | PFOS | 500 | C(C(C(C(C(F)(F)S(=O)(=O)[O-])(F)F)(F)F)(F)F)(C(C(C(F)(F)F)(F)F)(F)F)(F)F | 5.089106012 | 3.05 | -3.32 | 50000 | 0.3 | 87.0226 | 7 | 94.5929 | 21-1 | Perfluorooctane sulfonate removal by nanofiltration membrane the role of calcium ions
NF270 | 340 | 3 | 32.7 | PFOS | 500 | C(C(C(C(C(F)(F)S(=O)(=O)[O-])(F)F)(F)F)(F)F)(C(C(C(F)(F)F)(F)F)(F)F)(F)F | 5.089106012 | 3.05 | -3.32 | 50000 | 0.3 | 116.03 | 7 | 94.925 | 21-1 | Perfluorooctane sulfonate removal by nanofiltration membrane the role of calcium ions
NF270 | 340 | 3 | 32.7 | PFOS | 500 | C(C(C(C(C(F)(F)S(=O)(=O)[O-])(F)F)(F)F)(F)F)(C(C(C(F)(F)F)(F)F)(F)F)(F)F | 5.089106012 | 3.05 | -3.32 | 50000 | 0.3 | 145.038 | 7 | 95.2143 | 21-1 | Perfluorooctane sulfonate removal by nanofiltration membrane the role of calcium ions
NF270 | 340 | 3 | 32.7 | PFOS | 500 | C(C(C(C(C(F)(F)S(=O)(=O)[O-])(F)F)(F)F)(F)F)(C(C(C(F)(F)F)(F)F)(F)F)(F)F | 5.089106012 | 3.05 | -3.32 | 50000 | 0.3 | 174.045 | 7 | 95.8036 | 21-1 | Perfluorooctane sulfonate removal by nanofiltration membrane the role of calcium ions
NF270 | 340 | 3 | 32.7 | PFOS | 500 | C(C(C(C(C(F)(F)S(=O)(=O)[O-])(F)F)(F)F)(F)F)(C(C(C(F)(F)F)(F)F)(F)F)(F)F | 5.089106012 | 3.05 | -3.32 | 100000 | 0.3 | 58.015 | 7 | 95.2893 | 21-1 | Perfluorooctane sulfonate removal by nanofiltration membrane the role of calcium ions
NF270 | 340 | 3 | 32.7 | PFOS | 500 | C(C(C(C(C(F)(F)S(=O)(=O)[O-])(F)F)(F)F)(F)F)(C(C(C(F)(F)F)(F)F)(F)F)(F)F | 5.089106012 | 3.05 | -3.32 | 100000 | 0.3 | 87.0226 | 7 | 95.4714 | 21-1 | Perfluorooctane sulfonate removal by nanofiltration membrane the role of calcium ions
NF270 | 340 | 3 | 32.7 | PFOS | 500 | C(C(C(C(C(F)(F)S(=O)(=O)[O-])(F)F)(F)F)(F)F)(C(C(C(F)(F)F)(F)F)(F)F)(F)F | 5.089106012 | 3.05 | -3.32 | 100000 | 0.3 | 116.03 | 7 | 95.7071 | 21-1 | Perfluorooctane sulfonate removal by nanofiltration membrane the role of calcium ions
NF270 | 340 | 3 | 32.7 | PFOS | 500 | C(C(C(C(C(F)(F)S(=O)(=O)[O-])(F)F)(F)F)(F)F)(C(C(C(F)(F)F)(F)F)(F)F)(F)F | 5.089106012 | 3.05 | -3.32 | 100000 | 0.3 | 145.038 | 7 | 96.0286 | 21-1 | Perfluorooctane sulfonate removal by nanofiltration membrane the role of calcium ions
NF270 | 340 | 3 | 32.7 | PFOS | 500 | C(C(C(C(C(F)(F)S(=O)(=O)[O-])(F)F)(F)F)(F)F)(C(C(C(F)(F)F)(F)F)(F)F)(F)F | 5.089106012 | 3.05 | -3.32 | 100000 | 0.3 | 174.045 | 7 | 96.3179 | 21-1 | Perfluorooctane sulfonate removal by nanofiltration membrane the role of calcium ions
NF270 | 340 | 3 | 32.7 | PFOS | 500 | C(C(C(C(C(F)(F)S(=O)(=O)[O-])(F)F)(F)F)(F)F)(C(C(C(F)(F)F)(F)F)(F)F)(F)F | 5.089106012 | 3.05 | -3.32 | 500000 | 0.3 | 58.015 | 7 | 95.9643 | 21-1 | Perfluorooctane sulfonate removal by nanofiltration membrane the role of calcium ions
NF270 | 340 | 3 | 32.7 | PFOS | 500 | C(C(C(C(C(F)(F)S(=O)(=O)[O-])(F)F)(F)F)(F)F)(C(C(C(F)(F)F)(F)F)(F)F)(F)F | 5.089106012 | 3.05 | -3.32 | 500000 | 0.3 | 87.0226 | 7 | 96.1893 | 21-1 | Perfluorooctane sulfonate removal by nanofiltration membrane the role of calcium ions
NF270 | 340 | 3 | 32.7 | PFOS | 500 | C(C(C(C(C(F)(F)S(=O)(=O)[O-])(F)F)(F)F)(F)F)(C(C(C(F)(F)F)(F)F)(F)F)(F)F | 5.089106012 | 3.05 | -3.32 | 500000 | 0.3 | 116.03 | 7 | 96.6179 | 21-1 | Perfluorooctane sulfonate removal by nanofiltration membrane the role of calcium ions
NF270 | 340 | 3 | 32.7 | PFOS | 500 | C(C(C(C(C(F)(F)S(=O)(=O)[O-])(F)F)(F)F)(F)F)(C(C(C(F)(F)F)(F)F)(F)F)(F)F | 5.089106012 | 3.05 | -3.32 | 500000 | 0.3 | 145.038 | 7 | 96.875 | 21-1 | Perfluorooctane sulfonate removal by nanofiltration membrane the role of calcium ions
NF270 | 340 | 3 | 32.7 | PFOS | 500 | C(C(C(C(C(F)(F)S(=O)(=O)[O-])(F)F)(F)F)(F)F)(C(C(C(F)(F)F)(F)F)(F)F)(F)F | 5.089106012 | 3.05 | -3.32 | 500000 | 0.3 | 174.045 | 7 | 97.1857 | 21-1 | Perfluorooctane sulfonate removal by nanofiltration membrane the role of calcium ions
NF270 | 340 | 3 | 32.7 | PFOS | 500 | C(C(C(C(C(F)(F)S(=O)(=O)[O-])(F)F)(F)F)(F)F)(C(C(C(F)(F)F)(F)F)(F)F)(F)F | 5.089106012 | 3.05 | -3.32 | 10000 | 3 | 58.015 | 7 | 97.12446 | 21-2 | Perfluorooctane sulfonate removal by nanofiltration membrane the role of calcium ions
NF270 | 340 | 3 | 32.7 | PFOS | 500 | C(C(C(C(C(F)(F)S(=O)(=O)[O-])(F)F)(F)F)(F)F)(C(C(C(F)(F)F)(F)F)(F)F)(F)F | 5.089106012 | 3.05 | -3.32 | 10000 | 3 | 87.0226 | 7 | 97.2615 | 21-2 | Perfluorooctane sulfonate removal by nanofiltration membrane the role of calcium ions
NF270 | 340 | 3 | 32.7 | PFOS | 500 | C(C(C(C(C(F)(F)S(=O)(=O)[O-])(F)F)(F)F)(F)F)(C(C(C(F)(F)F)(F)F)(F)F)(F)F | 5.089106012 | 3.05 | -3.32 | 10000 | 3 | 116.03 | 7 | 97.39857 | 21-2 | Perfluorooctane sulfonate removal by nanofiltration membrane the role of calcium ions
NF270 | 340 | 3 | 32.7 | PFOS | 500 | C(C(C(C(C(F)(F)S(=O)(=O)[O-])(F)F)(F)F)(F)F)(C(C(C(F)(F)F)(F)F)(F)F)(F)F | 5.089106012 | 3.05 | -3.32 | 10000 | 3 | 145.038 | 7 | 97.64098 | 21-2 | Perfluorooctane sulfonate removal by nanofiltration membrane the role of calcium ions
NF270 | 340 | 3 | 32.7 | PFOS | 500 | C(C(C(C(C(F)(F)S(=O)(=O)[O-])(F)F)(F)F)(F)F)(C(C(C(F)(F)F)(F)F)(F)F)(F)F | 5.089106012 | 3.05 | -3.32 | 10000 | 3 | 174.045 | 7 | 98.12945 | 21-2 | Perfluorooctane sulfonate removal by nanofiltration membrane the role of calcium ions
NF270 | 340 | 3 | 32.7 | PFOS | 500 | C(C(C(C(C(F)(F)S(=O)(=O)[O-])(F)F)(F)F)(F)F)(C(C(C(F)(F)F)(F)F)(F)F)(F)F | 5.089106012 | 3.05 | -3.32 | 50000 | 3 | 58.015 | 7 | 97.32827 | 21-2 | Perfluorooctane sulfonate removal by nanofiltration membrane the role of calcium ions
NF270 | 340 | 3 | 32.7 | PFOS | 500 | C(C(C(C(C(F)(F)S(=O)(=O)[O-])(F)F)(F)F)(F)F)(C(C(C(F)(F)F)(F)F)(F)F)(F)F | 5.089106012 | 3.05 | -3.32 | 50000 | 3 | 87.0226 | 7 | 97.51448 | 21-2 | Perfluorooctane sulfonate removal by nanofiltration membrane the role of calcium ions
NF270 | 340 | 3 | 32.7 | PFOS | 500 | C(C(C(C(C(F)(F)S(=O)(=O)[O-])(F)F)(F)F)(F)F)(C(C(C(F)(F)F)(F)F)(F)F)(F)F | 5.089106012 | 3.05 | -3.32 | 50000 | 3 | 116.03 | 7 | 97.67254 | 21-2 | Perfluorooctane sulfonate removal by nanofiltration membrane the role of calcium ions
NF270 | 340 | 3 | 32.7 | PFOS | 500 | C(C(C(C(C(F)(F)S(=O)(=O)[O-])(F)F)(F)F)(F)F)(C(C(C(F)(F)F)(F)F)(F)F)(F)F | 5.089106012 | 3.05 | -3.32 | 50000 | 3 | 145.038 | 7 | 97.81668 | 21-2 | Perfluorooctane sulfonate removal by nanofiltration membrane the role of calcium ions
NF270 | 340 | 3 | 32.7 | PFOS | 500 | C(C(C(C(C(F)(F)S(=O)(=O)[O-])(F)F)(F)F)(F)F)(C(C(C(F)(F)F)(F)F)(F)F)(F)F | 5.089106012 | 3.05 | -3.32 | 50000 | 3 | 174.045 | 7 | 98.30517 | 21-2 | Perfluorooctane sulfonate removal by nanofiltration membrane the role of calcium ions
NF270 | 340 | 3 | 32.7 | PFOS | 500 | C(C(C(C(C(F)(F)S(=O)(=O)[O-])(F)F)(F)F)(F)F)(C(C(C(F)(F)F)(F)F)(F)F)(F)F | 5.089106012 | 3.05 | -3.32 | 100000 | 3 | 58.015 | 7 | 97.92564 | 21-2 | Perfluorooctane sulfonate removal by nanofiltration membrane the role of calcium ions
NF270 | 340 | 3 | 32.7 | PFOS | 500 | C(C(C(C(C(F)(F)S(=O)(=O)[O-])(F)F)(F)F)(F)F)(C(C(C(F)(F)F)(F)F)(F)F)(F)F | 5.089106012 | 3.05 | -3.32 | 100000 | 3 | 87.0226 | 7 | 98.06971 | 21-2 | Perfluorooctane sulfonate removal by nanofiltration membrane the role of calcium ions
NF270 | 340 | 3 | 32.7 | PFOS | 500 | C(C(C(C(C(F)(F)S(=O)(=O)[O-])(F)F)(F)F)(F)F)(C(C(C(F)(F)F)(F)F)(F)F)(F)F | 5.089106012 | 3.05 | -3.32 | 100000 | 3 | 116.03 | 7 | 98.22083 | 21-2 | Perfluorooctane sulfonate removal by nanofiltration membrane the role of calcium ions
NF270 | 340 | 3 | 32.7 | PFOS | 500 | C(C(C(C(C(F)(F)S(=O)(=O)[O-])(F)F)(F)F)(F)F)(C(C(C(F)(F)F)(F)F)(F)F)(F)F | 5.089106012 | 3.05 | -3.32 | 100000 | 3 | 145.038 | 7 | 98.51249 | 21-2 | Perfluorooctane sulfonate removal by nanofiltration membrane the role of calcium ions
NF270 | 340 | 3 | 32.7 | PFOS | 500 | C(C(C(C(C(F)(F)S(=O)(=O)[O-])(F)F)(F)F)(F)F)(C(C(C(F)(F)F)(F)F)(F)F)(F)F | 5.089106012 | 3.05 | -3.32 | 100000 | 3 | 174.045 | 7 | 99.04307 | 21-2 | Perfluorooctane sulfonate removal by nanofiltration membrane the role of calcium ions
NF270 | 340 | 3 | 32.7 | PFOS | 500 | C(C(C(C(C(F)(F)S(=O)(=O)[O-])(F)F)(F)F)(F)F)(C(C(C(F)(F)F)(F)F)(F)F)(F)F | 5.089106012 | 3.05 | -3.32 | 500000 | 3 | 58.015 | 7 | 98.03106 | 21-2 | Perfluorooctane sulfonate removal by nanofiltration membrane the role of calcium ions
NF270 | 340 | 3 | 32.7 | PFOS | 500 | C(C(C(C(C(F)(F)S(=O)(=O)[O-])(F)F)(F)F)(F)F)(C(C(C(F)(F)F)(F)F)(F)F)(F)F | 5.089106012 | 3.05 | -3.32 | 100000 | 3 | 87.0226 | 7 | 98.25241 | 21-2 | Perfluorooctane sulfonate removal by nanofiltration membrane the role of calcium ions
NF270 | 340 | 3 | 32.7 | PFOS | 500 | C(C(C(C(C(F)(F)S(=O)(=O)[O-])(F)F)(F)F)(F)F)(C(C(C(F)(F)F)(F)F)(F)F)(F)F | 5.089106012 | 3.05 | -3.32 | 100000 | 3 | 116.03 | 7 | 98.41766 | 21-2 | Perfluorooctane sulfonate removal by nanofiltration membrane the role of calcium ions
NF270 | 340 | 3 | 32.7 | PFOS | 500 | C(C(C(C(C(F)(F)S(=O)(=O)[O-])(F)F)(F)F)(F)F)(C(C(C(F)(F)F)(F)F)(F)F)(F)F | 5.089106012 | 3.05 | -3.32 | 100000 | 3 | 145.038 | 7 | 98.84275 | 21-2 | Perfluorooctane sulfonate removal by nanofiltration membrane the role of calcium ions
NF270 | 340 | 3 | 32.7 | PFOS | 500 | C(C(C(C(C(F)(F)S(=O)(=O)[O-])(F)F)(F)F)(F)F)(C(C(C(F)(F)F)(F)F)(F)F)(F)F | 5.089106012 | 3.05 | -3.32 | 100000 | 3 | 174.045 | 7 | 99.23985 | 21-2 | Perfluorooctane sulfonate removal by nanofiltration membrane the role of calcium ions
NF270 | 340 | 3 | 32.7 | PFOS | 500 | C(C(C(C(C(F)(F)S(=O)(=O)[O-])(F)F)(F)F)(F)F)(C(C(C(F)(F)F)(F)F)(F)F)(F)F | 5.089106012 | 3.05 | -3.32 | 100000 | 0.3 | 58.015 | 3 | 85.93 | 21-1 | Perfluorooctane sulfonate removal by nanofiltration membrane the role of calcium ions
NF270 | 340 | 3 | 32.7 | PFOS | 500 | C(C(C(C(C(F)(F)S(=O)(=O)[O-])(F)F)(F)F)(F)F)(C(C(C(F)(F)F)(F)F)(F)F)(F)F | 5.089106012 | 3.05 | -3.32 | 100000 | 0.3 | 58.015 | 5 | 91.6698 | 21-1 | Perfluorooctane sulfonate removal by nanofiltration membrane the role of calcium ions
NF270 | 340 | 3 | 32.7 | PFOS | 500 | C(C(C(C(C(F)(F)S(=O)(=O)[O-])(F)F)(F)F)(F)F)(C(C(C(F)(F)F)(F)F)(F)F)(F)F | 5.089106012 | 3.05 | -3.32 | 100000 | 0.3 | 58.015 | 9 | 95.7865 | 21-1 | Perfluorooctane sulfonate removal by nanofiltration membrane the role of calcium ions
NF270 | 340 | 3 | 32.7 | PFOS | 500 | C(C(C(C(C(F)(F)S(=O)(=O)[O-])(F)F)(F)F)(F)F)(C(C(C(F)(F)F)(F)F)(F)F)(F)F | 5.089106012 | 3.05 | -3.32 | 100000 | 0.3 | 87.0226 | 3 | 86.4892 | 21-1 | Perfluorooctane sulfonate removal by nanofiltration membrane the role of calcium ions
NF270 | 340 | 3 | 32.7 | PFOS | 500 | C(C(C(C(C(F)(F)S(=O)(=O)[O-])(F)F)(F)F)(F)F)(C(C(C(F)(F)F)(F)F)(F)F)(F)F | 5.089106012 | 3.05 | -3.32 | 100000 | 0.3 | 87.0226 | 5 | 91.9729 | 21-1 | Perfluorooctane sulfonate removal by nanofiltration membrane the role of calcium ions
NF270 | 340 | 3 | 32.7 | PFOS | 500 | C(C(C(C(C(F)(F)S(=O)(=O)[O-])(F)F)(F)F)(F)F)(C(C(C(F)(F)F)(F)F)(F)F)(F)F | 5.089106012 | 3.05 | -3.32 | 100000 | 0.3 | 87.0226 | 9 | 95.9263 | 21-1 | Perfluorooctane sulfonate removal by nanofiltration membrane the role of calcium ions
NF270 | 340 | 3 | 32.7 | PFOS | 500 | C(C(C(C(C(F)(F)S(=O)(=O)[O-])(F)F)(F)F)(F)F)(C(C(C(F)(F)F)(F)F)(F)F)(F)F | 5.089106012 | 3.05 | -3.32 | 100000 | 0.3 | 116.03 | 3 | 87.0019 | 21-1 | Perfluorooctane sulfonate removal by nanofiltration membrane the role of calcium ions
NF270 | 340 | 3 | 32.7 | PFOS | 500 | C(C(C(C(C(F)(F)S(=O)(=O)[O-])(F)F)(F)F)(F)F)(C(C(C(F)(F)F)(F)F)(F)F)(F)F | 5.089106012 | 3.05 | -3.32 | 100000 | 0.3 | 116.03 | 5 | 92.6483 | 21-1 | Perfluorooctane sulfonate removal by nanofiltration membrane the role of calcium ions
NF270 | 340 | 3 | 32.7 | PFOS | 500 | C(C(C(C(C(F)(F)S(=O)(=O)[O-])(F)F)(F)F)(F)F)(C(C(C(F)(F)F)(F)F)(F)F)(F)F | 5.089106012 | 3.05 | -3.32 | 100000 | 0.3 | 116.03 | 9 | 96.2525 | 21-1 | Perfluorooctane sulfonate removal by nanofiltration membrane the role of calcium ions
NF270 | 340 | 3 | 32.7 | PFOS | 500 | C(C(C(C(C(F)(F)S(=O)(=O)[O-])(F)F)(F)F)(F)F)(C(C(C(F)(F)F)(F)F)(F)F)(F)F | 5.089106012 | 3.05 | -3.32 | 100000 | 0.3 | 145.038 | 3 | 88.1901 | 21-1 | Perfluorooctane sulfonate removal by nanofiltration membrane the role of calcium ions
NF270 | 340 | 3 | 32.7 | PFOS | 500 | C(C(C(C(C(F)(F)S(=O)(=O)[O-])(F)F)(F)F)(F)F)(C(C(C(F)(F)F)(F)F)(F)F)(F)F | 5.089106012 | 3.05 | -3.32 | 100000 | 0.3 | 145.038 | 5 | 93.0911 | 21-1 | Perfluorooctane sulfonate removal by nanofiltration membrane the role of calcium ions
NF270 | 340 | 3 | 32.7 | PFOS | 500 | C(C(C(C(C(F)(F)S(=O)(=O)[O-])(F)F)(F)F)(F)F)(C(C(C(F)(F)F)(F)F)(F)F)(F)F | 5.089106012 | 3.05 | -3.32 | 100000 | 0.3 | 145.038 | 9 | 96.7884 | 21-1 | Perfluorooctane sulfonate removal by nanofiltration membrane the role of calcium ions
NF270 | 340 | 3 | 32.7 | PFOS | 500 | C(C(C(C(C(F)(F)S(=O)(=O)[O-])(F)F)(F)F)(F)F)(C(C(C(F)(F)F)(F)F)(F)F)(F)F | 5.089106012 | 3.05 | -3.32 | 100000 | 0.3 | 174.045 | 3 | 89.122 | 21-1 | Perfluorooctane sulfonate removal by nanofiltration membrane the role of calcium ions
NF270 | 340 | 3 | 32.7 | PFOS | 500 | C(C(C(C(C(F)(F)S(=O)(=O)[O-])(F)F)(F)F)(F)F)(C(C(C(F)(F)F)(F)F)(F)F)(F)F | 5.089106012 | 3.05 | -3.32 | 100000 | 0.3 | 174.045 | 5 | 94.3959 | 21-1 | Perfluorooctane sulfonate removal by nanofiltration membrane the role of calcium ions
NF270 | 340 | 3 | 32.7 | PFOS | 500 | C(C(C(C(C(F)(F)S(=O)(=O)[O-])(F)F)(F)F)(F)F)(C(C(C(F)(F)F)(F)F)(F)F)(F)F | 5.089106012 | 3.05 | -3.32 | 100000 | 0.3 | 174.045 | 9 | 96.9515 | 21-1 | Perfluorooctane sulfonate removal by nanofiltration membrane the role of calcium ions
NF270 | 340 | 3 | 32.7 | PFOS | 500 | C(C(C(C(C(F)(F)S(=O)(=O)[O-])(F)F)(F)F)(F)F)(C(C(C(F)(F)F)(F)F)(F)F)(F)F | 5.089106012 | 3.05 | -3.32 | 100000 | 3 | 58.015 | 3 | 93.8835 | 21-2 | Perfluorooctane sulfonate removal by nanofiltration membrane the role of calcium ions
NF270 | 340 | 3 | 32.7 | PFOS | 500 | C(C(C(C(C(F)(F)S(=O)(=O)[O-])(F)F)(F)F)(F)F)(C(C(C(F)(F)F)(F)F)(F)F)(F)F | 5.089106012 | 3.05 | -3.32 | 100000 | 3 | 58.015 | 5 | 96.6815 | 21-2 | Perfluorooctane sulfonate removal by nanofiltration membrane the role of calcium ions
NF270 | 340 | 3 | 32.7 | PFOS | 500 | C(C(C(C(C(F)(F)S(=O)(=O)[O-])(F)F)(F)F)(F)F)(C(C(C(F)(F)F)(F)F)(F)F)(F)F | 5.089106012 | 3.05 | -3.32 | 100000 | 3 | 58.015 | 9 | 98.1542 | 21-2 | Perfluorooctane sulfonate removal by nanofiltration membrane the role of calcium ions
NF270 | 340 | 3 | 32.7 | PFOS | 500 | C(C(C(C(C(F)(F)S(=O)(=O)[O-])(F)F)(F)F)(F)F)(C(C(C(F)(F)F)(F)F)(F)F)(F)F | 5.089106012 | 3.05 | -3.32 | 100000 | 3 | 87.0226 | 3 | 94.0845 | 21-2 | Perfluorooctane sulfonate removal by nanofiltration membrane the role of calcium ions
NF270 | 340 | 3 | 32.7 | PFOS | 500 | C(C(C(C(C(F)(F)S(=O)(=O)[O-])(F)F)(F)F)(F)F)(C(C(C(F)(F)F)(F)F)(F)F)(F)F | 5.089106012 | 3.05 | -3.32 | 100000 | 3 | 87.0226 | 5 | 96.84 | 21-2 | Perfluorooctane sulfonate removal by nanofiltration membrane the role of calcium ions
NF270 | 340 | 3 | 32.7 | PFOS | 500 | C(C(C(C(C(F)(F)S(=O)(=O)[O-])(F)F)(F)F)(F)F)(C(C(C(F)(F)F)(F)F)(F)F)(F)F | 5.089106012 | 3.05 | -3.32 | 100000 | 3 | 87.0226 | 9 | 98.281 | 21-2 | Perfluorooctane sulfonate removal by nanofiltration membrane the role of calcium ions
NF270 | 340 | 3 | 32.7 | PFOS | 500 | C(C(C(C(C(F)(F)S(=O)(=O)[O-])(F)F)(F)F)(F)F)(C(C(C(F)(F)F)(F)F)(F)F)(F)F | 5.089106012 | 3.05 | -3.32 | 100000 | 3 | 116.03 | 3 | 94.2327 | 21-2 | Perfluorooctane sulfonate removal by nanofiltration membrane the role of calcium ions
NF270 | 340 | 3 | 32.7 | PFOS | 500 | C(C(C(C(C(F)(F)S(=O)(=O)[O-])(F)F)(F)F)(F)F)(C(C(C(F)(F)F)(F)F)(F)F)(F)F | 5.089106012 | 3.05 | -3.32 | 100000 | 3 | 116.03 | 5 | 97.0619 | 21-2 | Perfluorooctane sulfonate removal by nanofiltration membrane the role of calcium ions
NF270 | 340 | 3 | 32.7 | PFOS | 500 | C(C(C(C(C(F)(F)S(=O)(=O)[O-])(F)F)(F)F)(F)F)(C(C(C(F)(F)F)(F)F)(F)F)(F)F | 5.089106012 | 3.05 | -3.32 | 100000 | 3 | 116.03 | 9 | 98.5771 | 21-2 | Perfluorooctane sulfonate removal by nanofiltration membrane the role of calcium ions
NF270 | 340 | 3 | 32.7 | PFOS | 500 | C(C(C(C(C(F)(F)S(=O)(=O)[O-])(F)F)(F)F)(F)F)(C(C(C(F)(F)F)(F)F)(F)F)(F)F | 5.089106012 | 3.05 | -3.32 | 100000 | 3 | 145.038 | 3 | 95.649 | 21-2 | Perfluorooctane sulfonate removal by nanofiltration membrane the role of calcium ions
NF270 | 340 | 3 | 32.7 | PFOS | 500 | C(C(C(C(C(F)(F)S(=O)(=O)[O-])(F)F)(F)F)(F)F)(C(C(C(F)(F)F)(F)F)(F)F)(F)F | 5.089106012 | 3.05 | -3.32 | 100000 | 3 | 145.038 | 5 | 97.4744 | 21-2 | Perfluorooctane sulfonate removal by nanofiltration membrane the role of calcium ions
NF270 | 340 | 3 | 32.7 | PFOS | 500 | C(C(C(C(C(F)(F)S(=O)(=O)[O-])(F)F)(F)F)(F)F)(C(C(C(F)(F)F)(F)F)(F)F)(F)F | 5.089106012 | 3.05 | -3.32 | 100000 | 3 | 145.038 | 9 | 98.8518 | 21-2 | Perfluorooctane sulfonate removal by nanofiltration membrane the role of calcium ions
NF270 | 340 | 3 | 32.7 | PFOS | 500 | C(C(C(C(C(F)(F)S(=O)(=O)[O-])(F)F)(F)F)(F)F)(C(C(C(F)(F)F)(F)F)(F)F)(F)F | 5.089106012 | 3.05 | -3.32 | 100000 | 3 | 174.045 | 3 | 96.7799 | 21-2 | Perfluorooctane sulfonate removal by nanofiltration membrane the role of calcium ions
NF270 | 340 | 3 | 32.7 | PFOS | 500 | C(C(C(C(C(F)(F)S(=O)(=O)[O-])(F)F)(F)F)(F)F)(C(C(C(F)(F)F)(F)F)(F)F)(F)F | 5.089106012 | 3.05 | -3.32 | 100000 | 3 | 174.045 | 5 | 98.2884 | 21-2 | Perfluorooctane sulfonate removal by nanofiltration membrane the role of calcium ions
NF270 | 340 | 3 | 32.7 | PFOS | 500 | C(C(C(C(C(F)(F)S(=O)(=O)[O-])(F)F)(F)F)(F)F)(C(C(C(F)(F)F)(F)F)(F)F)(F)F | 5.089106012 | 3.05 | -3.32 | 100000 | 3 | 174.045 | 9 | 99.2746 | 21-2 | Perfluorooctane sulfonate removal by nanofiltration membrane the role of calcium ions
NF270 | 340 | 3 | 32.7 | PFOS | 500 | C(C(C(C(C(F)(F)S(=O)(=O)[O-])(F)F)(F)F)(F)F)(C(C(C(F)(F)F)(F)F)(F)F)(F)F | 5.089106012 | 3.05 | -3.32 | 100000 | 1.5 | 116.03 | 7 | 98.2 | 21-3 | Perfluorooctane sulfonate removal by nanofiltration membrane the role of calcium ions
NF270 | 340 | 3 | 32.7 | PFOS | 500 | C(C(C(C(C(F)(F)S(=O)(=O)[O-])(F)F)(F)F)(F)F)(C(C(C(F)(F)F)(F)F)(F)F)(F)F | 5.089106012 | 3.05 | -3.32 | 100000 | 6 | 116.03 | 7 | 99.1385 | 21-4 | Perfluorooctane sulfonate removal by nanofiltration membrane the role of calcium ions
NF270 | 340 | 3 | 32.7 | PFOS | 500 | C(C(C(C(C(F)(F)S(=O)(=O)[O-])(F)F)(F)F)(F)F)(C(C(C(F)(F)F)(F)F)(F)F)(F)F | 5.089106012 | 3.05 | -3.32 | 100000 | 0.3 | 116.03 | 7 | 95.2615 | 21-5 | Perfluorooctane sulfonate removal by nanofiltration membrane the role of calcium ions
NF270 | 340 | 3 | 32.7 | PFOS | 500 | C(C(C(C(C(F)(F)S(=O)(=O)[O-])(F)F)(F)F)(F)F)(C(C(C(F)(F)F)(F)F)(F)F)(F)F | 5.089106012 | 3.05 | -3.32 | 100000 | 1.5 | 116.03 | 7 | 97.9692 | 21-6 | Perfluorooctane sulfonate removal by nanofiltration membrane the role of calcium ions
NF270 | 340 | 3 | 32.7 | PFOS | 500 | C(C(C(C(C(F)(F)S(=O)(=O)[O-])(F)F)(F)F)(F)F)(C(C(C(F)(F)F)(F)F)(F)F)(F)F | 5.089106012 | 3.05 | -3.32 | 100000 | 3 | 116.03 | 7 | 98.2615 | 21-7 | Perfluorooctane sulfonate removal by nanofiltration membrane the role of calcium ions
NF270 | 340 | 3 | 32.7 | PFOS | 500 | C(C(C(C(C(F)(F)S(=O)(=O)[O-])(F)F)(F)F)(F)F)(C(C(C(F)(F)F)(F)F)(F)F)(F)F | 5.089106012 | 3.05 | -3.32 | 100000 | 6 | 116.03 | 7 | 98.9538 | 21-8 | Perfluorooctane sulfonate removal by nanofiltration membrane the role of calcium ions
NF270 | 340 | 3 | 32.7 | PFOS | 500 | C(C(C(C(C(F)(F)S(=O)(=O)[O-])(F)F)(F)F)(F)F)(C(C(C(F)(F)F)(F)F)(F)F)(F)F | 5.089106012 | 3.05 | -3.32 | 100000 | 0.1 | 116.03 | 7 | 94.7846 | 21-9 | Perfluorooctane sulfonate removal by nanofiltration membrane the role of calcium ions
NF270 | 340 | 3 | 32.7 | PFOS | 500 | C(C(C(C(C(F)(F)S(=O)(=O)[O-])(F)F)(F)F)(F)F)(C(C(C(F)(F)F)(F)F)(F)F)(F)F | 5.089106012 | 3.05 | -3.32 | 100000 | 0.5 | 116.03 | 7 | 95.2769 | 21-10 | Perfluorooctane sulfonate removal by nanofiltration membrane the role of calcium ions
NF270 | 340 | 3 | 32.7 | PFOS | 500 | C(C(C(C(C(F)(F)S(=O)(=O)[O-])(F)F)(F)F)(F)F)(C(C(C(F)(F)F)(F)F)(F)F)(F)F | 5.089106012 | 3.05 | -3.32 | 100000 | 1 | 116.03 | 7 | 95.8923 | 21-11 | Perfluorooctane sulfonate removal by nanofiltration membrane the role of calcium ions
NF270 | 340 | 3 | 32.7 | PFOS | 500 | C(C(C(C(C(F)(F)S(=O)(=O)[O-])(F)F)(F)F)(F)F)(C(C(C(F)(F)F)(F)F)(F)F)(F)F | 5.089106012 | 3.05 | -3.32 | 100000 | 2 | 116.03 | 7 | 96.4308 | 21-12 | Perfluorooctane sulfonate removal by nanofiltration membrane the role of calcium ions
ESNA | 250 | 3.1 | 47.3 | PFOS | 500 | C(C(C(C(C(F)(F)S(=O)(=O)[O-])(F)F)(F)F)(F)F)(C(C(C(F)(F)F)(F)F)(F)F)(F)F | 5.089106012 | 3.05 | -3.32 | 100000 | 0 | 116.03 | 7 | 92.43 | 22 | Study on the effects of cations and anions on the removal of perfluorooctane sulphonate by nanofiltration membrane
ESNA | 250 | 3.1 | 47.3 | PFOS | 500 | C(C(C(C(C(F)(F)S(=O)(=O)[O-])(F)F)(F)F)(F)F)(C(C(C(F)(F)F)(F)F)(F)F)(F)F | 5.089106012 | 3.05 | -3.32 | 100000 | 0.1 | 116.03 | 7 | 92.44 | 22-1 | Study on the effects of cations and anions on the removal of perfluorooctane sulphonate by nanofiltration membrane
ESNA | 250 | 3.1 | 47.3 | PFOS | 500 | C(C(C(C(C(F)(F)S(=O)(=O)[O-])(F)F)(F)F)(F)F)(C(C(C(F)(F)F)(F)F)(F)F)(F)F | 5.089106012 | 3.05 | -3.32 | 100000 | 2 | 116.03 | 7 | 93.14 | 22-2 | Study on the effects of cations and anions on the removal of perfluorooctane sulphonate by nanofiltration membrane
ESNA | 250 | 3.1 | 47.3 | PFOS | 500 | C(C(C(C(C(F)(F)S(=O)(=O)[O-])(F)F)(F)F)(F)F)(C(C(C(F)(F)F)(F)F)(F)F)(F)F | 5.089106012 | 3.05 | -3.32 | 100000 | 6 | 116.03 | 7 | 97 | 22-3 | Study on the effects of cations and anions on the removal of perfluorooctane sulphonate by nanofiltration membrane
ESNA | 250 | 3.1 | 47.3 | PFOS | 500 | C(C(C(C(C(F)(F)S(=O)(=O)[O-])(F)F)(F)F)(F)F)(C(C(C(F)(F)F)(F)F)(F)F)(F)F | 5.089106012 | 3.05 | -3.32 | 100000 | 12 | 116.03 | 7 | 97.94 | 22-4 | Study on the effects of cations and anions on the removal of perfluorooctane sulphonate by nanofiltration membrane
ESNA | 250 | 3.1 | 47.3 | PFOS | 500 | C(C(C(C(C(F)(F)S(=O)(=O)[O-])(F)F)(F)F)(F)F)(C(C(C(F)(F)F)(F)F)(F)F)(F)F | 5.089106012 | 3.05 | -3.32 | 100000 | 0.3 | 116.03 | 7 | 96.09 | 22-5 | Study on the effects of cations and anions on the removal of perfluorooctane sulphonate by nanofiltration membrane
ESNA | 250 | 3.1 | 47.3 | PFOS | 500 | C(C(C(C(C(F)(F)S(=O)(=O)[O-])(F)F)(F)F)(F)F)(C(C(C(F)(F)F)(F)F)(F)F)(F)F | 5.089106012 | 3.05 | -3.32 | 100000 | 6 | 116.03 | 7 | 97.6 | 22-6 | Study on the effects of cations and anions on the removal of perfluorooctane sulphonate by nanofiltration membrane
ESNA | 250 | 3.1 | 47.3 | PFOS | 500 | C(C(C(C(C(F)(F)S(=O)(=O)[O-])(F)F)(F)F)(F)F)(C(C(C(F)(F)F)(F)F)(F)F)(F)F | 5.089106012 | 3.05 | -3.32 | 100000 | 0.6 | 116.03 | 7 | 96.33 | 22-7 | Study on the effects of cations and anions on the removal of perfluorooctane sulphonate by nanofiltration membrane
ESNA | 250 | 3.1 | 47.3 | PFOS | 500 | C(C(C(C(C(F)(F)S(=O)(=O)[O-])(F)F)(F)F)(F)F)(C(C(C(F)(F)F)(F)F)(F)F)(F)F | 5.089106012 | 3.05 | -3.32 | 100000 | 12 | 116.03 | 7 | 97.79 | 22-8 | Study on the effects of cations and anions on the removal of perfluorooctane sulphonate by nanofiltration membrane